## Sheet1
| Particle size (mm) | C (%wb) | H (%wb) | N (%wb) | S (%wb) | O (%wb) | Ash (%wb) | Moisture (%wb) | Temperature (°C) | S/B Ratio | ER | Operation (Batch/Continuous) | Catalyst (Y/N) | Scale (lab/pilot) | Agent_air | Agent_air/steam | Agent_oxygen | Agent_steam | Agent_steam/oxygen | Reactor_fixed bed | Reactor_fluidised bed | Bed_alumina | Bed_olivine | Bed_silica | H2 (% db) | CO2 (% db) | Tar (g/Nm3) | CO (% db)
19 | 44.4802 | 45.63158 | 13.57787 | 0.8920933 | 0.8589641 | 4.857891 | 26.53855 | 7.643031 | 1035.275 | 1.560917 | 1.07974e-05 | 0 | 1 | 1 | 0 | 1 | 0 | 0 | 0 | 1 | 0 | 0 | 1 | 0 | 34.88219 | 9.309306 | 0.000314787 | 21.3639
20 | 44.4802 | 45.63158 | 13.57787 | 0.8920933 | 0.8589641 | 4.857891 | 26.53855 | 7.643028 | 1035.275 | 1.560917 | 1.060295e-05 | 0 | 1 | 1 | 0 | 1 | 0 | 0 | 0 | 1 | 0 | 0 | 1 | 0 | 34.88219 | 9.309306 | 0.000314787 | 21.3639
21 | 21.96327 | 45.63074 | 13.57751 | 0.8916852 | 0.8605533 | 4.857892 | 26.5385 | 7.643031 | 1036.432 | 1.540173 | 2.639862e-05 | 1 | 1 | 0 | 0 | 1 | 0 | 0 | 0 | 1 | 0 | 0 | 1 | 0 | 37.09616 | 9.785982 | 0.000314787 | 21.22839
22 | 8.369306 | 45.63157 | 13.57787 | 0.8920952 | 0.8589968 | 4.857889 | 26.53855 | 7.643029 | 1039.797 | 0.6502979 | 3.416838e-05 | 0 | 1 | 0 | 0 | 0 | 0 | 1 | 0 | 1 | 0 | 0 | 1 | 0 | 42.42389 | 5.459377 | 0.1117412 | 23.65225
23 | 22.55551 | 45.63153 | 13.57787 | 0.8920766 | 0.8589905 | 4.857889 | 26.53855 | 7.643029 | 1035.354 | 1.561551 | 5.816765e-06 | 0 | 1 | 1 | 0 | 1 | 0 | 0 | 0 | 1 | 0 | 0 | 1 | 0 | 36.17981 | 9.334301 | 0.000314787 | 20.838
24 | 8.328531 | 45.63157 | 13.57787 | 0.8921036 | 0.8590131 | 4.857888 | 26.53855 | 7.643029 | 1039.901 | 0.6588289 | 6.568913e-05 | 0 | 1 | 0 | 0 | 0 | 0 | 1 | 0 | 1 | 0 | 0 | 1 | 0 | 42.42389 | 5.459377 | 0.1117412 | 23.68227
25 | 21.94191 | 45.63074 | 13.57751 | 0.8916852 | 0.8605533 | 4.857892 | 26.5385 | 7.643032 | 1036.432 | 1.540173 | 2.639862e-05 | 1 | 1 | 0 | 0 | 1 | 0 | 0 | 0 | 1 | 0 | 0 | 1 | 0 | 37.09616 | 9.785982 | 0.000314787 | 21.22839
26 | 0.8832345 | 45.63158 | 13.57787 | 0.8920777 | 0.8589989 | 4.857889 | 26.5386 | 7.643032 | 1040.067 | 0.8779224 | 3.394451e-06 | 0 | 1 | 1 | 0 | 0 | 0 | 1 | 0 | 0 | 1 | 0 | 1 | 0 | 46.26936 | 5.820156 | 0.5865779 | 23.81862
27 | 0.7707815 | 45.63153 | 13.57787 | 0.8921058 | 0.8589962 | 4.85789 | 26.53855 | 7.643031 | 1040.073 | 0.9309958 | 2.172569e-05 | 1 | 1 | 1 | 0 | 0 | 0 | 1 | 0 | 0 | 1 | 0 | 1 | 0 | 46.53676 | 5.821162 | 0.5865779 | 23.56094
28 | 2.451904 | 45.63157 | 13.57787 | 0.8920949 | 0.8589984 | 4.857889 | 26.53861 | 7.64303 | 1040.067 | 0.4143887 | 3.300433e-06 | 1 | 1 | 0 | 0 | 0 | 0 | 1 | 0 | 0 | 1 | 0 | 1 | 0 | 44.679 | 4.908284 | 7.468572 | 25.85961
30 | 22.17767 | 45.63158 | 13.57787 | 0.8920947 | 0.8589914 | 4.857889 | 26.53855 | 7.64303 | 1035.354 | 1.561551 | 5.816765e-06 | 0 | 1 | 0 | 0 | 1 | 0 | 0 | 0 | 1 | 0 | 0 | 1 | 0 | 36.57185 | 9.510388 | 0.000314787 | 21.14817
31 | 1.125024 | 45.63158 | 13.57786 | 0.8920937 | 0.858996 | 4.857891 | 26.53855 | 7.643032 | 1040.069 | 0.8887603 | 1.53692e-05 | 0 | 1 | 0 | 0 | 0 | 0 | 1 | 0 | 0 | 1 | 0 | 1 | 0 | 46.38916 | 5.298699 | 1.203506 | 24.00593
32 | 21.96447 | 45.63074 | 13.57751 | 0.8916956 | 0.8605533 | 4.857892 | 26.5385 | 7.643027 | 1037.227 | 1.545752 | 3.957072e-05 | 0 | 1 | 1 | 0 | 1 | 0 | 0 | 0 | 1 | 0 | 0 | 1 | 0 | 36.49499 | 9.452098 | 0.000314787 | 20.838
33 | 0.5660513 | 45.63152 | 13.57787 | 0.8921059 | 0.8589913 | 4.857889 | 26.53854 | 7.643031 | 1039.979 | 0.7726089 | 9.381203e-06 | 0 | 1 | 0 | 0 | 0 | 0 | 1 | 0 | 0 | 1 | 0 | 1 | 0 | 43.99551 | 4.786704 | 1.283036 | 26.04272
34 | 21.06591 | 45.63158 | 13.57788 | 0.8921238 | 0.858994 | 4.857889 | 26.53855 | 7.643032 | 1036.529 | 1.543352 | 1.809215e-05 | 1 | 1 | 0 | 0 | 1 | 0 | 0 | 0 | 1 | 0 | 0 | 1 | 0 | 36.79015 | 9.585801 | 0.000314787 | 21.11695
35 | 0.5226272 | 45.63157 | 13.57787 | 0.8920762 | 0.8589926 | 4.857888 | 26.53854 | 7.643027 | 1040.105 | 0.6599657 | 2.365714e-06 | 1 | 1 | 0 | 0 | 0 | 0 | 1 | 0 | 0 | 1 | 0 | 1 | 0 | 44.1456 | 4.819659 | 5.651133 | 27.09596
36 | 1.125024 | 45.63152 | 13.57786 | 0.8920941 | 0.858996 | 4.857891 | 26.53855 | 7.64303 | 1040.07 | 0.7637232 | 6.49942e-06 | 0 | 1 | 1 | 0 | 0 | 0 | 1 | 0 | 0 | 1 | 0 | 1 | 0 | 44.00313 | 5.308162 | 0.6661078 | 24.42862
37 | 22.63342 | 45.63153 | 13.57786 | 0.8921068 | 0.8589903 | 4.85789 | 26.53861 | 7.643029 | 1036.529 | 1.561216 | 4.393412e-05 | 1 | 1 | 0 | 0 | 1 | 0 | 0 | 0 | 1 | 0 | 0 | 1 | 0 | 36.79015 | 9.585801 | 0.000314787 | 21.11695
39 | 22.63342 | 45.63154 | 13.57786 | 0.8921068 | 0.8589903 | 4.857889 | 26.53861 | 7.643032 | 1036.529 | 1.561216 | 1.893356e-06 | 0 | 1 | 1 | 0 | 1 | 0 | 0 | 0 | 1 | 0 | 0 | 1 | 0 | 36.3849 | 9.409713 | 0.000314787 | 20.838
41 | 22.63342 | 45.63154 | 13.57787 | 0.8921106 | 0.8589722 | 4.857889 | 26.53855 | 7.643032 | 1036.529 | 1.557028 | 1.859687e-06 | 0 | 1 | 1 | 0 | 1 | 0 | 0 | 0 | 1 | 0 | 0 | 1 | 0 | 36.3849 | 9.409713 | 0.000314787 | 20.838
42 | 22.48057 | 45.63153 | 13.57787 | 0.8920766 | 0.8589914 | 4.857889 | 26.53855 | 7.643029 | 1035.354 | 1.561551 | 5.816765e-06 | 0 | 1 | 1 | 0 | 1 | 0 | 0 | 0 | 1 | 0 | 0 | 1 | 0 | 36.17981 | 9.334301 | 0.000314787 | 20.838
43 | 2.453562 | 45.63157 | 13.57787 | 0.8920946 | 0.8590159 | 4.857889 | 26.53855 | 7.64303 | 1040.065 | 0.4216916 | 8.715466e-07 | 0 | 1 | 0 | 0 | 0 | 0 | 1 | 0 | 0 | 1 | 0 | 1 | 0 | 44.679 | 4.908284 | 7.468572 | 25.91065
101 | 1.181205 | 49.45417 | 12.19318 | 0.6762694 | 1.611148 | 14.80714 | 7.627806 | 13.63031 | 1039.721 | 1.204689 | 6.111762e-06 | 1 | 1 | 0 | 0 | 0 | 0 | 1 | 0 | 1 | 0 | 0 | 1 | 0 | 51.80273 | 9.199044 | 2.35796 | 26.63292
108 | 1.146339 | 49.45417 | 12.19318 | 0.6762694 | 1.611148 | 14.80714 | 7.627806 | 13.63031 | 1039.726 | 1.206387 | 3.037893e-06 | 0 | 1 | 0 | 0 | 0 | 0 | 1 | 0 | 1 | 0 | 0 | 1 | 0 | 51.80273 | 9.199044 | 2.35796 | 26.63292
128 | 1.830682 | 70.20119 | 5.391365 | 3.154669 | 1.789826 | 0.7539308 | 3.213315 | 15.4957 | 1020.736 | 0.767353 | 6.922878e-06 | 0 | 1 | 0 | 0 | 0 | 0 | 1 | 0 | 0 | 1 | 0 | 1 | 0 | 44.79073 | 6.506667 | 0.09922236 | 24.10604
134 | 1.620965 | 70.20118 | 5.391368 | 3.154619 | 1.789827 | 0.753935 | 3.213314 | 15.4957 | 1020.747 | 0.8919596 | 1.599506e-06 | 1 | 1 | 0 | 0 | 0 | 0 | 1 | 0 | 0 | 1 | 0 | 1 | 0 | 47.51882 | 7.179702 | 0.01969242 | 23.82433
139 | 1.830682 | 70.20118 | 5.391366 | 3.154617 | 1.789826 | 0.7539308 | 3.213318 | 15.4957 | 1020.736 | 0.767353 | 6.922878e-06 | 1 | 1 | 0 | 0 | 0 | 0 | 1 | 0 | 0 | 1 | 0 | 1 | 0 | 44.79073 | 6.506667 | 0.09922236 | 24.17678
144 | 1.849129 | 70.20119 | 5.391365 | 3.154672 | 1.789826 | 0.7539332 | 3.213318 | 15.4957 | 1020.732 | 0.9223313 | 3.515092e-06 | 1 | 1 | 0 | 0 | 0 | 0 | 1 | 0 | 0 | 1 | 0 | 1 | 0 | 47.5746 | 7.21929 | 0.01969242 | 23.85772
238 | 1.457432 | 54.25254 | 10.91189 | 0.8748553 | 2.134773 | 0.2728938 | 6.468201 | 25.08476 | 1039.546 | 1.217053 | 1.028455e-05 | 1 | 1 | 0 | 0 | 0 | 0 | 1 | 0 | 1 | 0 | 0 | 1 | 0 | 51.75779 | 8.842708 | 2.2974 | 26.39201
239 | 0.8304101 | 54.25257 | 10.91189 | 0.8748553 | 2.134772 | 0.2728938 | 6.468202 | 25.08476 | 1039.431 | 1.215284 | 1.440516e-05 | 0 | 1 | 1 | 0 | 0 | 0 | 1 | 0 | 1 | 0 | 0 | 1 | 0 | 51.94224 | 9.209171 | 2.2974 | 26.62188
240 | 0.7955873 | 54.25254 | 10.91189 | 0.874853 | 2.134772 | 0.2728915 | 6.468299 | 25.08476 | 1040.05 | 1.223873 | 3.732551e-05 | 1 | 1 | 1 | 0 | 0 | 0 | 1 | 0 | 1 | 0 | 0 | 1 | 0 | 51.94224 | 9.209171 | 2.2974 | 26.68945
242 | 0.8826558 | 54.25254 | 10.91189 | 0.8748551 | 2.134772 | 0.2728938 | 6.468216 | 25.08476 | 1039.724 | 1.221942 | 5.256348e-05 | 1 | 1 | 0 | 0 | 0 | 0 | 1 | 0 | 0 | 1 | 0 | 1 | 0 | 54.32306 | 8.545389 | 6.544057 | 27.29512
243 | 0.6026273 | 54.25257 | 10.91188 | 0.8748533 | 2.134772 | 0.2728938 | 6.468332 | 25.08476 | 1020.882 | 1.598102 | 7.029865e-07 | 1 | 1 | 1 | 0 | 0 | 0 | 1 | 0 | 0 | 1 | 0 | 1 | 0 | 54.40801 | 12.47243 | 4.882917 | 27.50057
246 | 0.6026273 | 54.25254 | 10.91189 | 0.8748533 | 2.134772 | 0.2728938 | 6.468333 | 25.08476 | 1020.872 | 1.606166 | 7.029865e-07 | 1 | 1 | 0 | 0 | 0 | 0 | 1 | 0 | 0 | 1 | 0 | 1 | 0 | 54.22742 | 12.19421 | 4.882917 | 27.6331
248 | 0.5983954 | 54.25254 | 10.91189 | 0.8748551 | 2.134775 | 0.2728919 | 6.468216 | 25.08476 | 1039.706 | 1.221942 | 5.764922e-05 | 1 | 1 | 1 | 0 | 0 | 0 | 1 | 0 | 0 | 1 | 0 | 1 | 0 | 54.59782 | 8.911852 | 6.544057 | 28.0987
250 | 0.7293459 | 54.25257 | 10.91189 | 0.8748533 | 2.134775 | 0.2728938 | 6.468332 | 25.08476 | 1040.078 | 1.24079 | 4.034031e-06 | 0 | 1 | 1 | 0 | 0 | 0 | 1 | 0 | 0 | 1 | 0 | 1 | 0 | 54.59782 | 8.911852 | 6.544057 | 27.68099
252 | 0.6026273 | 54.25257 | 10.91189 | 0.8748546 | 2.134772 | 0.2728938 | 6.468333 | 25.08476 | 1020.872 | 1.601397 | 8.17918e-07 | 0 | 1 | 0 | 0 | 0 | 0 | 1 | 0 | 0 | 1 | 0 | 1 | 0 | 54.22742 | 12.19421 | 4.882917 | 27.6331
257 | 0.8415818 | 54.25254 | 10.91189 | 0.8748553 | 2.134772 | 0.2728938 | 6.468331 | 25.08476 | 1039.431 | 1.221232 | 6.08269e-06 | 1 | 1 | 1 | 0 | 0 | 0 | 1 | 0 | 1 | 0 | 0 | 1 | 0 | 51.94224 | 9.209171 | 2.2974 | 26.62188
258 | 0.7820149 | 54.25257 | 10.91189 | 0.8748553 | 2.134773 | 0.2728935 | 6.468194 | 25.08476 | 1039.546 | 1.217053 | 1.028455e-05 | 0 | 1 | 0 | 0 | 0 | 0 | 1 | 0 | 0 | 1 | 0 | 1 | 0 | 54.32306 | 8.545389 | 6.544057 | 27.74434
260 | 0.8788376 | 54.25254 | 10.91189 | 0.8748533 | 2.134772 | 0.272892 | 6.468307 | 25.08476 | 1040.098 | 1.221942 | 1.362067e-05 | 0 | 1 | 0 | 0 | 0 | 0 | 1 | 0 | 0 | 1 | 0 | 1 | 0 | 54.32306 | 8.545389 | 6.544057 | 27.29512
261 | 0.748599 | 54.25254 | 10.91189 | 0.8748553 | 2.134775 | 0.272894 | 6.468321 | 25.08476 | 1040.078 | 1.24079 | 2.105855e-06 | 0 | 1 | 1 | 0 | 0 | 0 | 1 | 0 | 0 | 1 | 0 | 1 | 0 | 54.59782 | 8.911852 | 6.544057 | 27.68099
262 | 0.8183831 | 54.25254 | 10.91189 | 0.8748557 | 2.134775 | 0.2728938 | 6.468204 | 25.08476 | 1039.526 | 1.208763 | 8.193828e-05 | 0 | 1 | 0 | 0 | 0 | 0 | 1 | 0 | 0 | 1 | 0 | 1 | 0 | 54.32306 | 8.545389 | 6.544057 | 27.29512
263 | 0.5983954 | 54.25254 | 10.91189 | 0.8748551 | 2.134776 | 0.2728919 | 6.468216 | 25.08476 | 1039.706 | 1.22354 | 5.764922e-05 | 1 | 1 | 1 | 0 | 0 | 0 | 1 | 0 | 0 | 1 | 0 | 1 | 0 | 54.59782 | 8.911852 | 6.544057 | 28.0987
264 | 1.098003 | 55.85502 | 4.769831 | 4.047407 | 5.056124 | 5.817884 | 14.48226 | 9.971509 | 1018.471 | 1.612486 | 1.916881e-05 | 1 | 1 | 0 | 0 | 0 | 0 | 1 | 0 | 0 | 1 | 0 | 1 | 0 | 51.56847 | 12.96027 | 0.1037318 | 26.2037
265 | 1.388042 | 55.85502 | 4.769829 | 4.047407 | 5.056126 | 5.817885 | 14.48226 | 9.971528 | 1018.151 | 1.577091 | 3.235242e-07 | 0 | 1 | 0 | 0 | 0 | 0 | 1 | 0 | 0 | 1 | 0 | 1 | 0 | 50.94735 | 12.87521 | 0.1037318 | 25.92274
266 | 0.8235762 | 55.85502 | 4.769831 | 4.047407 | 5.056126 | 5.817915 | 14.48226 | 9.971511 | 1018.603 | 1.571023 | 3.235242e-07 | 0 | 1 | 0 | 0 | 0 | 0 | 1 | 0 | 0 | 1 | 0 | 1 | 0 | 50.94735 | 12.87521 | 0.1037318 | 26.1542
267 | 1.099881 | 55.85502 | 4.769831 | 4.047407 | 5.056121 | 5.817885 | 14.48226 | 9.97151 | 1018.471 | 1.612486 | 5.878821e-08 | 1 | 1 | 0 | 0 | 0 | 0 | 1 | 0 | 0 | 1 | 0 | 1 | 0 | 51.56847 | 12.96027 | 0.1037318 | 26.2037
268 | 1.286237 | 45.34993 | 11.13533 | 4.032402 | 2.469748 | 22.97691 | 2.80558 | 11.23008 | 1039.919 | 0.8997932 | 1.720139e-05 | 1 | 1 | 0 | 0 | 0 | 0 | 1 | 0 | 0 | 1 | 0 | 1 | 0 | 48.88579 | 5.253164 | 10.6587 | 27.24941
269 | 0.6237567 | 45.34993 | 11.13533 | 4.032397 | 2.469746 | 22.97691 | 2.80558 | 11.23008 | 1039.82 | 1.20634 | 3.346075e-05 | 1 | 1 | 0 | 0 | 0 | 0 | 1 | 0 | 1 | 0 | 0 | 1 | 0 | 52.01008 | 7.042657 | 2.659942 | 26.86245
270 | 0.5636622 | 45.34993 | 11.13532 | 4.032408 | 2.469746 | 22.97687 | 2.80558 | 11.23008 | 1040.034 | 0.9418182 | 1.673342e-05 | 1 | 1 | 0 | 0 | 0 | 0 | 1 | 0 | 0 | 1 | 0 | 1 | 0 | 51.93735 | 5.25417 | 10.6587 | 27.59218
271 | 0.7255614 | 45.34993 | 11.13533 | 4.032399 | 2.469748 | 22.97687 | 2.80558 | 11.23008 | 1040.014 | 0.9425792 | 1.703204e-05 | 0 | 1 | 0 | 0 | 0 | 0 | 1 | 0 | 1 | 0 | 0 | 1 | 0 | 49.58738 | 5.513628 | 6.209931 | 26.40053
272 | 0.680363 | 45.34993 | 11.13532 | 4.032396 | 2.469746 | 22.97687 | 2.80558 | 11.23008 | 1039.894 | 1.242404 | 1.673342e-05 | 0 | 1 | 1 | 0 | 0 | 0 | 1 | 0 | 0 | 1 | 0 | 1 | 0 | 54.36735 | 7.200552 | 7.230228 | 27.26526
273 | 0.8662406 | 45.34993 | 11.13533 | 4.032401 | 2.469748 | 22.97687 | 2.80558 | 11.23009 | 1039.751 | 0.6084762 | 5.102338e-06 | 0 | 1 | 0 | 0 | 0 | 0 | 1 | 0 | 0 | 1 | 0 | 1 | 0 | 46.62521 | 4.754145 | 16.98377 | 29.33699
274 | 0.7196391 | 45.34993 | 11.13533 | 4.032399 | 2.469747 | 22.97688 | 2.80558 | 11.23008 | 1040.03 | 0.795309 | 2.993718e-06 | 1 | 1 | 0 | 0 | 0 | 0 | 1 | 0 | 0 | 1 | 0 | 1 | 0 | 46.30115 | 4.74117 | 10.73823 | 28.10685
275 | 2.056003 | 45.34993 | 11.13533 | 4.032391 | 2.469746 | 22.97687 | 2.80558 | 11.23008 | 1040.081 | 0.6737868 | 5.085943e-05 | 1 | 1 | 0 | 0 | 0 | 0 | 1 | 0 | 0 | 1 | 0 | 1 | 0 | 46.7509 | 4.82578 | 15.87428 | 23.63932
276 | 0.8534668 | 45.34993 | 11.13533 | 4.032391 | 2.469745 | 22.97687 | 2.80558 | 11.23008 | 1040.081 | 0.6708035 | 5.085943e-05 | 0 | 1 | 0 | 0 | 0 | 0 | 1 | 0 | 0 | 1 | 0 | 1 | 0 | 46.59952 | 4.754145 | 15.10633 | 28.79482
277 | 0.8821175 | 45.34993 | 11.13533 | 4.0324 | 2.469746 | 22.97691 | 2.80558 | 11.23008 | 1039.821 | 0.7558112 | 3.068942e-06 | 1 | 1 | 0 | 0 | 0 | 0 | 1 | 0 | 0 | 1 | 0 | 1 | 0 | 46.30115 | 4.74117 | 10.73823 | 27.69054
278 | 0.6237567 | 45.34993 | 11.13533 | 4.032401 | 2.469742 | 22.97691 | 2.80558 | 11.23008 | 1039.817 | 1.20634 | 4.195553e-05 | 1 | 1 | 0 | 0 | 0 | 0 | 1 | 0 | 0 | 1 | 0 | 1 | 0 | 54.36005 | 6.841603 | 7.230228 | 27.7062
279 | 0.6237567 | 45.34993 | 11.13533 | 4.032397 | 2.469746 | 22.97691 | 2.80558 | 11.23008 | 1039.82 | 1.20634 | 3.346075e-05 | 1 | 1 | 0 | 0 | 0 | 0 | 1 | 0 | 0 | 1 | 0 | 1 | 0 | 54.36005 | 6.841603 | 7.230228 | 27.7062
280 | 0.6390175 | 45.34993 | 11.13533 | 4.032399 | 2.469748 | 22.97687 | 2.80558 | 11.23008 | 1040.055 | 0.9320041 | 1.681546e-05 | 0 | 1 | 0 | 0 | 0 | 0 | 1 | 0 | 0 | 1 | 0 | 1 | 0 | 51.93735 | 5.25417 | 10.6587 | 27.17178
281 | 0.6530764 | 45.34993 | 11.13532 | 4.032402 | 2.469746 | 22.97687 | 2.80558 | 11.23009 | 1039.821 | 0.941793 | 4.174668e-05 | 0 | 1 | 0 | 0 | 0 | 0 | 1 | 0 | 0 | 1 | 0 | 1 | 0 | 51.93735 | 5.25417 | 10.6587 | 27.17178
282 | 0.948298 | 45.34993 | 11.13533 | 4.032382 | 2.469746 | 22.97691 | 2.80558 | 11.23008 | 1039.822 | 0.9285554 | 2.911662e-06 | 1 | 1 | 0 | 0 | 0 | 0 | 1 | 0 | 0 | 1 | 0 | 1 | 0 | 51.93735 | 5.25417 | 10.6587 | 26.75547
283 | 0.680363 | 45.34993 | 11.13532 | 4.032408 | 2.469746 | 22.97687 | 2.80558 | 11.23008 | 1040.034 | 0.9418182 | 1.673342e-05 | 0 | 1 | 0 | 0 | 0 | 0 | 1 | 0 | 0 | 1 | 0 | 1 | 0 | 51.93735 | 5.25417 | 10.6587 | 27.17178
284 | 1.181865 | 45.34993 | 11.13533 | 4.032481 | 2.469749 | 22.97691 | 2.80558 | 11.23008 | 1039.92 | 0.7985708 | 1.794042e-06 | 0 | 1 | 0 | 0 | 0 | 0 | 1 | 0 | 0 | 1 | 0 | 1 | 0 | 46.30115 | 4.74117 | 10.73823 | 27.56201
285 | 1.181865 | 45.34993 | 11.13533 | 4.032481 | 2.469749 | 22.97691 | 2.80558 | 11.23008 | 1039.92 | 0.7971904 | 2.708997e-06 | 1 | 1 | 0 | 0 | 0 | 0 | 1 | 0 | 0 | 1 | 0 | 1 | 0 | 46.30115 | 4.74117 | 10.73823 | 27.56201
286 | 0.6860847 | 45.34993 | 11.13533 | 4.032401 | 2.469746 | 22.97691 | 2.80558 | 11.23008 | 1039.484 | 1.227424 | 6.920287e-06 | 1 | 1 | 0 | 0 | 0 | 0 | 1 | 0 | 0 | 1 | 0 | 1 | 0 | 54.36005 | 6.841603 | 7.230228 | 27.7062
287 | 1.181865 | 45.34993 | 11.13533 | 4.032481 | 2.469745 | 22.97691 | 2.80558 | 11.23008 | 1039.919 | 0.7971904 | 2.911662e-06 | 0 | 1 | 0 | 0 | 0 | 0 | 1 | 0 | 0 | 1 | 0 | 1 | 0 | 46.30115 | 4.74117 | 10.73823 | 27.56201
288 | 0.8563991 | 45.34993 | 11.13533 | 4.0324 | 2.469745 | 22.97691 | 2.80558 | 11.23008 | 1039.833 | 0.7556628 | 3.660014e-05 | 1 | 1 | 0 | 0 | 0 | 0 | 1 | 0 | 0 | 1 | 0 | 1 | 0 | 46.30115 | 4.74117 | 10.73823 | 27.69054
289 | 0.6016981 | 45.34993 | 11.13533 | 4.0324 | 2.469746 | 22.97687 | 2.80558 | 11.23009 | 1039.529 | 0.7922675 | 6.739564e-07 | 1 | 1 | 0 | 0 | 0 | 0 | 1 | 0 | 0 | 1 | 0 | 1 | 0 | 46.30115 | 4.74117 | 10.73823 | 28.52725
290 | 0.5487352 | 45.34993 | 11.13533 | 4.032399 | 2.469746 | 22.97687 | 2.80558 | 11.23009 | 1039.821 | 0.941793 | 4.174668e-05 | 0 | 1 | 0 | 0 | 0 | 0 | 1 | 0 | 0 | 1 | 0 | 1 | 0 | 51.93735 | 5.25417 | 10.6587 | 27.59218
291 | 1.135404 | 45.34993 | 11.13533 | 4.032382 | 2.469746 | 22.97691 | 2.80558 | 11.23008 | 1039.919 | 0.9255203 | 2.911662e-06 | 1 | 1 | 0 | 0 | 0 | 0 | 1 | 0 | 0 | 1 | 0 | 1 | 0 | 51.93735 | 5.25417 | 10.6587 | 26.62694
292 | 0.8499054 | 45.34993 | 11.13533 | 4.032399 | 2.469748 | 22.97687 | 2.80558 | 11.23008 | 1040.055 | 0.9320041 | 1.681546e-05 | 0 | 1 | 0 | 0 | 0 | 0 | 1 | 0 | 0 | 1 | 0 | 1 | 0 | 51.93735 | 5.25417 | 10.6587 | 26.75547
293 | 0.7255614 | 45.34993 | 11.13533 | 4.032399 | 2.469748 | 22.97687 | 2.80558 | 11.23008 | 1040.014 | 0.9425792 | 1.678152e-05 | 0 | 1 | 0 | 0 | 0 | 0 | 1 | 0 | 0 | 1 | 0 | 1 | 0 | 51.93735 | 5.25417 | 10.6587 | 27.17178
294 | 0.6530764 | 45.34993 | 11.13532 | 4.032402 | 2.469746 | 22.97687 | 2.80558 | 11.23009 | 1039.821 | 0.941793 | 4.162439e-05 | 0 | 1 | 0 | 0 | 0 | 0 | 1 | 0 | 0 | 1 | 0 | 1 | 0 | 51.93735 | 5.25417 | 10.6587 | 27.17178
295 | 0.5253194 | 45.34993 | 11.13533 | 4.032401 | 2.469748 | 22.97691 | 2.80558 | 11.23008 | 1040.056 | 0.9320041 | 1.681546e-05 | 1 | 1 | 0 | 0 | 0 | 0 | 1 | 0 | 0 | 1 | 0 | 1 | 0 | 51.93735 | 5.25417 | 10.6587 | 27.59218
296 | 0.8176721 | 45.34993 | 11.13533 | 4.0324 | 2.469745 | 22.97691 | 2.80558 | 11.23008 | 1039.833 | 0.7556628 | 3.964285e-05 | 0 | 1 | 0 | 0 | 0 | 0 | 1 | 0 | 0 | 1 | 0 | 1 | 0 | 46.30115 | 4.74117 | 10.73823 | 27.69054
297 | 0.6823068 | 45.34993 | 11.13533 | 4.032401 | 2.469746 | 22.97691 | 2.80558 | 11.23008 | 1040.034 | 1.227424 | 6.920287e-06 | 1 | 1 | 0 | 0 | 0 | 0 | 1 | 0 | 0 | 1 | 0 | 1 | 0 | 54.36005 | 6.841603 | 7.230228 | 27.7062
298 | 1.149825 | 45.34993 | 11.13533 | 4.032405 | 2.469746 | 22.97687 | 2.80558 | 11.23008 | 1039.84 | 0.7922579 | 6.144498e-07 | 0 | 1 | 0 | 0 | 0 | 0 | 1 | 0 | 0 | 1 | 0 | 1 | 0 | 46.30115 | 4.74117 | 10.73823 | 27.56201
299 | 0.8563991 | 45.34993 | 11.13533 | 4.0324 | 2.469745 | 22.97691 | 2.80558 | 11.23008 | 1039.833 | 0.7556628 | 1.83299e-05 | 1 | 1 | 0 | 0 | 0 | 0 | 1 | 0 | 0 | 1 | 0 | 1 | 0 | 46.30115 | 4.74117 | 10.73823 | 27.69054
300 | 0.7196391 | 45.34993 | 11.13533 | 4.032399 | 2.469745 | 22.97688 | 2.80558 | 11.23008 | 1040.171 | 1.244662 | 2.993718e-06 | 1 | 1 | 0 | 0 | 0 | 0 | 1 | 0 | 0 | 1 | 0 | 1 | 0 | 54.36005 | 6.841603 | 7.230228 | 27.51355
301 | 0.7231731 | 45.34993 | 11.13533 | 4.032401 | 2.469745 | 22.97691 | 2.80558 | 11.23008 | 1040.043 | 1.227841 | 2.993718e-06 | 0 | 1 | 0 | 0 | 0 | 0 | 1 | 0 | 0 | 1 | 0 | 1 | 0 | 54.36005 | 6.841603 | 7.230228 | 27.7062
302 | 1.306474 | 45.34993 | 11.13533 | 4.032396 | 2.469748 | 22.97687 | 2.80558 | 11.23008 | 1040.055 | 0.9320041 | 1.681546e-05 | 0 | 1 | 0 | 0 | 0 | 0 | 1 | 0 | 0 | 1 | 0 | 1 | 0 | 51.93735 | 5.25417 | 10.6587 | 26.62694
303 | 0.6805248 | 45.34993 | 11.13532 | 4.032401 | 2.469746 | 22.97691 | 2.80558 | 11.23008 | 1040.034 | 0.943872 | 6.668782e-06 | 1 | 1 | 0 | 0 | 0 | 0 | 1 | 0 | 0 | 1 | 0 | 1 | 0 | 51.93735 | 5.25417 | 10.6587 | 27.17178
304 | 1.181865 | 45.34993 | 11.13533 | 4.032481 | 2.469776 | 22.97691 | 2.80558 | 11.23008 | 1039.919 | 0.7971904 | 2.911662e-06 | 1 | 1 | 0 | 0 | 0 | 0 | 1 | 0 | 0 | 1 | 0 | 1 | 0 | 46.30115 | 4.74117 | 10.73823 | 27.56201
305 | 0.5508919 | 45.34993 | 11.13533 | 4.032399 | 2.469746 | 22.97687 | 2.80558 | 11.23009 | 1039.821 | 0.941793 | 4.156136e-05 | 1 | 1 | 0 | 0 | 0 | 0 | 1 | 0 | 0 | 1 | 0 | 1 | 0 | 51.93735 | 5.25417 | 10.6587 | 27.59218
306 | 0.6016981 | 45.34993 | 11.13533 | 4.032408 | 2.469746 | 22.97687 | 2.80558 | 11.23008 | 1039.529 | 0.7922675 | 2.081339e-06 | 1 | 1 | 0 | 0 | 0 | 0 | 1 | 0 | 0 | 1 | 0 | 1 | 0 | 46.30115 | 4.74117 | 10.73823 | 28.52725
307 | 0.6756742 | 45.34993 | 11.13532 | 4.032401 | 2.469746 | 22.97687 | 2.80558 | 11.23008 | 1040.034 | 0.9431875 | 1.673342e-05 | 0 | 1 | 0 | 0 | 0 | 0 | 1 | 0 | 0 | 1 | 0 | 1 | 0 | 51.93735 | 5.25417 | 10.6587 | 27.17178
308 | 0.6823068 | 45.34993 | 11.13533 | 4.032391 | 2.469746 | 22.97688 | 2.80558 | 11.23008 | 1040.034 | 1.227424 | 1.269659e-05 | 1 | 1 | 0 | 0 | 0 | 0 | 1 | 0 | 0 | 1 | 0 | 1 | 0 | 54.36005 | 6.841603 | 7.230228 | 27.7062
309 | 7.228405 | 50.30078 | 8.710776 | 2.384058 | 3.702348 | 16.57739 | 1.482027 | 16.84266 | 999.6929 | 0.7756982 | 5.08356e-05 | 1 | 1 | 0 | 0 | 0 | 0 | 1 | 0 | 0 | 1 | 0 | 1 | 0 | 44.71393 | 6.710994 | 0.09863563 | 25.41479
310 | 1.088669 | 50.30068 | 8.710789 | 2.384058 | 3.70235 | 16.57739 | 1.481989 | 16.84277 | 1015.698 | 1.315861 | 2.127499e-05 | 1 | 1 | 0 | 0 | 0 | 0 | 1 | 0 | 0 | 1 | 0 | 1 | 0 | 50.2008 | 8.803136 | 0.005309825 | 26.86808
311 | 0.9342309 | 50.30069 | 8.710787 | 2.384062 | 3.702346 | 16.5774 | 1.481985 | 16.84266 | 998.6084 | 0.7626498 | 3.99473e-05 | 1 | 1 | 0 | 0 | 0 | 0 | 1 | 0 | 0 | 1 | 0 | 1 | 0 | 45.70428 | 4.467255 | 19.04678 | 28.28716
313 | 1.060886 | 50.30068 | 8.710777 | 2.384025 | 3.702346 | 16.57737 | 1.481987 | 16.84272 | 1035.102 | 1.323911 | 5.580904e-05 | 1 | 1 | 1 | 0 | 0 | 0 | 1 | 0 | 0 | 1 | 0 | 1 | 0 | 50.04887 | 7.987814 | 0.05388553 | 25.14675
314 | 7.172788 | 50.30065 | 8.71079 | 2.384045 | 3.702347 | 16.57739 | 1.481987 | 16.84276 | 999.6931 | 1.024 | 2.358337e-05 | 1 | 1 | 0 | 0 | 0 | 0 | 1 | 0 | 0 | 1 | 0 | 1 | 0 | 47.61115 | 8.501985 | 0.01910569 | 24.36517
315 | 0.6908413 | 50.30077 | 8.710777 | 2.38405 | 3.70235 | 16.57735 | 1.481985 | 16.84272 | 999.7032 | 1.355933 | 3.345759e-05 | 0 | 1 | 0 | 0 | 0 | 0 | 1 | 0 | 0 | 1 | 0 | 1 | 0 | 51.57303 | 6.519429 | 3.062423 | 27.17771
316 | 0.6416636 | 50.30077 | 8.710775 | 2.384057 | 3.702347 | 16.57741 | 1.482001 | 16.84266 | 1039.502 | 0.9417024 | 3.202747e-05 | 0 | 1 | 0 | 0 | 0 | 0 | 1 | 0 | 0 | 1 | 0 | 1 | 0 | 47.79364 | 5.784388 | 2.083593 | 28.3437
317 | 1.060886 | 50.30068 | 8.710777 | 2.384025 | 3.702346 | 16.57737 | 1.481987 | 16.84272 | 1035.102 | 1.323911 | 5.580904e-05 | 0 | 1 | 1 | 0 | 0 | 0 | 1 | 0 | 0 | 1 | 0 | 1 | 0 | 50.04887 | 7.987814 | 0.05388553 | 25.14675
318 | 7.228405 | 50.30078 | 8.710776 | 2.384058 | 3.702348 | 16.57739 | 1.482027 | 16.84266 | 999.6929 | 0.7756982 | 5.08356e-05 | 0 | 1 | 0 | 0 | 0 | 0 | 1 | 0 | 0 | 1 | 0 | 1 | 0 | 44.71393 | 6.710994 | 0.09863563 | 25.41479
320 | 1.549962 | 50.30069 | 8.710776 | 2.384132 | 3.702362 | 16.57739 | 1.482009 | 16.84273 | 1040.199 | 0.7653042 | 5.760657e-05 | 1 | 1 | 0 | 0 | 0 | 0 | 1 | 0 | 0 | 1 | 0 | 1 | 0 | 45.17806 | 5.262071 | 2.163123 | 28.1508
321 | 7.032256 | 50.30065 | 8.710776 | 2.384045 | 3.702346 | 16.57739 | 1.481987 | 16.84276 | 999.6928 | 1.024 | 3.529925e-05 | 0 | 1 | 0 | 0 | 0 | 0 | 1 | 0 | 0 | 1 | 0 | 1 | 0 | 47.61115 | 8.501985 | 0.01910569 | 24.36517
322 | 0.6024683 | 50.30077 | 8.710775 | 2.38406 | 3.702342 | 16.57739 | 1.481983 | 16.84266 | 1039.502 | 1.605724 | 3.202747e-05 | 1 | 1 | 1 | 0 | 0 | 0 | 1 | 0 | 0 | 1 | 0 | 1 | 0 | 51.63381 | 10.23555 | 0.6002272 | 27.56119
324 | 1.529247 | 50.30069 | 8.710777 | 2.384146 | 3.70235 | 16.5774 | 1.481986 | 16.84272 | 1021.007 | 1.592389 | 6.764721e-05 | 0 | 1 | 0 | 0 | 0 | 0 | 1 | 0 | 0 | 1 | 0 | 1 | 0 | 52.23463 | 11.41111 | 0.1352871 | 26.43057
332 | 0.6327513 | 50.30069 | 8.710775 | 2.384064 | 3.702346 | 16.57741 | 1.482026 | 16.84266 | 1039.709 | 0.9417024 | 3.365442e-05 | 1 | 1 | 0 | 0 | 0 | 0 | 1 | 0 | 0 | 1 | 0 | 1 | 0 | 47.79364 | 5.784388 | 2.083593 | 28.3437
335 | 1.532887 | 50.30069 | 8.710779 | 2.384144 | 3.702347 | 16.57739 | 1.481987 | 16.84272 | 1021.007 | 1.570231 | 7.496291e-06 | 0 | 1 | 0 | 0 | 0 | 0 | 1 | 0 | 0 | 1 | 0 | 1 | 0 | 52.00521 | 11.32605 | 0.1352871 | 26.32178
336 | 0.6908413 | 50.30077 | 8.710777 | 2.384057 | 3.70235 | 16.57741 | 1.481985 | 16.84274 | 999.7032 | 1.418481 | 3.345759e-05 | 0 | 1 | 0 | 0 | 0 | 0 | 1 | 0 | 0 | 1 | 0 | 1 | 0 | 53.40477 | 9.324089 | 2.396751 | 27.24632
338 | 1.31182 | 50.30067 | 8.710789 | 2.384064 | 3.702343 | 16.57739 | 1.481965 | 16.84275 | 998.6755 | 0.9330596 | 2.69791e-05 | 0 | 1 | 0 | 0 | 0 | 0 | 1 | 0 | 0 | 1 | 0 | 1 | 0 | 48.35583 | 4.876534 | 17.42026 | 27.69338
339 | 7.21048 | 50.30078 | 8.710776 | 2.384055 | 3.702343 | 16.57741 | 1.482029 | 16.84266 | 999.6897 | 0.9509934 | 7.587285e-06 | 1 | 1 | 0 | 0 | 0 | 0 | 1 | 0 | 0 | 1 | 0 | 1 | 0 | 46.86054 | 6.807876 | 0.01910569 | 23.99379
340 | 1.221652 | 50.30075 | 8.710781 | 2.384056 | 3.702346 | 16.57737 | 1.481985 | 16.84276 | 998.5999 | 0.9482061 | 1.177733e-05 | 1 | 1 | 0 | 0 | 0 | 0 | 1 | 0 | 0 | 1 | 0 | 1 | 0 | 48.58998 | 4.842116 | 19.04678 | 27.69338
341 | 7.347915 | 50.30079 | 8.710775 | 2.384054 | 3.702305 | 16.57739 | 1.481988 | 16.84276 | 999.6897 | 0.9223563 | 5.609523e-05 | 1 | 1 | 0 | 0 | 0 | 0 | 1 | 0 | 0 | 1 | 0 | 1 | 0 | 46.86863 | 6.876279 | 0.01910569 | 25.19066
350 | 1.459222 | 50.30075 | 8.710787 | 2.384057 | 3.702347 | 16.57741 | 1.482001 | 16.84266 | 1031.911 | 1.257055 | 1.840123e-05 | 0 | 1 | 1 | 0 | 0 | 0 | 1 | 0 | 0 | 1 | 0 | 1 | 0 | 50.30562 | 9.388939 | 0.05388553 | 25.21647
353 | 0.8132601 | 50.30068 | 8.710774 | 2.384063 | 3.702343 | 16.57739 | 1.481987 | 16.84272 | 1030.467 | 1.323911 | 1.033216e-05 | 1 | 1 | 1 | 0 | 0 | 0 | 1 | 0 | 0 | 1 | 0 | 1 | 0 | 50.13316 | 8.557378 | 0.05388553 | 25.7737
355 | 0.7938641 | 50.30065 | 8.71079 | 2.38406 | 3.702346 | 16.57739 | 1.481988 | 16.84277 | 998.6811 | 0.9335535 | 3.667612e-06 | 0 | 1 | 0 | 0 | 0 | 0 | 1 | 0 | 0 | 1 | 0 | 1 | 0 | 48.35583 | 4.876534 | 17.42026 | 28.16469
356 | 0.8132601 | 50.30068 | 8.710774 | 2.384063 | 3.702343 | 16.57739 | 1.481987 | 16.84272 | 1030.467 | 1.323911 | 1.033216e-05 | 0 | 1 | 1 | 0 | 0 | 0 | 1 | 0 | 0 | 1 | 0 | 1 | 0 | 50.13316 | 8.557378 | 0.05388553 | 25.7737
357 | 1.416022 | 50.30075 | 8.710787 | 2.384057 | 3.702347 | 16.57741 | 1.481984 | 16.84266 | 1031.911 | 1.257055 | 1.758597e-05 | 0 | 1 | 1 | 0 | 0 | 0 | 1 | 0 | 0 | 1 | 0 | 1 | 0 | 50.30562 | 9.388939 | 0.05388553 | 25.21647
358 | 1.189511 | 50.30068 | 8.710774 | 2.384063 | 3.702297 | 16.57742 | 1.481987 | 16.84275 | 998.6759 | 0.7502733 | 9.289931e-06 | 1 | 1 | 0 | 0 | 0 | 0 | 1 | 0 | 0 | 1 | 0 | 1 | 0 | 45.47014 | 4.501673 | 17.42026 | 28.15863
366 | 0.8459492 | 79.26115 | 5.10747 | 2.042702 | 2.251128 | 4.785944 | 4.499242 | 2.052392 | 1039.862 | 0.4230089 | 5.242446e-06 | 1 | 1 | 0 | 0 | 0 | 0 | 1 | 0 | 0 | 1 | 0 | 1 | 0 | 41.80574 | 6.639318 | 0.08664297 | 25.59964
367 | 0.8411831 | 79.26111 | 5.107466 | 2.042701 | 2.251117 | 4.785952 | 4.499242 | 2.052384 | 1039.928 | 0.4142727 | 1.734137e-05 | 1 | 1 | 0 | 0 | 0 | 0 | 1 | 0 | 0 | 1 | 0 | 1 | 0 | 41.80574 | 6.639318 | 0.08664297 | 25.59964
368 | 0.8769126 | 51.28578 | 13.1084 | 3.550083 | 3.040991 | 4.10993 | 1.611951 | 23.29281 | 998.6775 | 1.409786 | 3.504816e-05 | 1 | 1 | 0 | 0 | 0 | 0 | 1 | 0 | 0 | 1 | 0 | 1 | 0 | 51.56448 | 5.248608 | 18.00231 | 26.90743
372 | 0.7855649 | 51.28578 | 13.10839 | 3.550109 | 3.040986 | 4.10993 | 1.611951 | 23.29281 | 999.6843 | 1.512307 | 1.352346e-05 | 1 | 1 | 0 | 0 | 0 | 0 | 1 | 0 | 0 | 1 | 0 | 1 | 0 | 53.30573 | 8.04311 | 4.401731 | 27.11982
375 | 0.5379285 | 51.28578 | 13.1084 | 3.550091 | 3.040985 | 4.10993 | 1.611951 | 23.29281 | 998.6741 | 1.3499 | 1.73764e-05 | 0 | 0 | 0 | 0 | 0 | 0 | 1 | 0 | 0 | 1 | 0 | 1 | 0 | 52.56501 | 5.684081 | 34.83166 | 26.40966
378 | 0.5473643 | 51.28578 | 13.10839 | 3.55009 | 3.040992 | 4.10993 | 1.611951 | 23.29281 | 998.6835 | 1.576467 | 2.434797e-05 | 1 | 1 | 0 | 0 | 0 | 0 | 1 | 0 | 0 | 1 | 0 | 1 | 0 | 52.82393 | 6.653782 | 17.74688 | 28.06977
380 | 0.8485314 | 51.2858 | 13.10839 | 3.550096 | 3.040985 | 4.10993 | 1.611951 | 23.29281 | 998.5856 | 1.609434 | 6.998659e-06 | 0 | 1 | 0 | 0 | 0 | 0 | 1 | 0 | 0 | 1 | 0 | 1 | 0 | 53.33303 | 6.530334 | 17.92891 | 27.07727
381 | 0.8671847 | 51.2858 | 13.1084 | 3.550096 | 3.040985 | 4.10993 | 1.611951 | 23.29281 | 999.5947 | 1.609434 | 1.297673e-05 | 1 | 1 | 0 | 0 | 0 | 0 | 1 | 0 | 0 | 1 | 0 | 1 | 0 | 53.07239 | 7.546697 | 5.545536 | 27.07727
384 | 0.7075125 | 45.41515 | 9.189271 | 4.146296 | 6.722385 | 9.552845 | 11.1137 | 13.86037 | 1017.79 | 1.569273 | 7.334486e-06 | 1 | 1 | 0 | 0 | 0 | 0 | 1 | 0 | 0 | 1 | 0 | 1 | 0 | 54.7659 | 13.57462 | 2.091093 | 28.31915
385 | 0.7047107 | 45.41515 | 9.189363 | 4.146217 | 6.722337 | 9.552846 | 11.11365 | 13.86037 | 1017.542 | 1.588744 | 5.274885e-06 | 0 | 1 | 1 | 0 | 0 | 0 | 1 | 0 | 0 | 1 | 0 | 1 | 0 | 55.18041 | 13.97591 | 1.474165 | 28.33791
386 | 0.7149326 | 45.41515 | 9.189365 | 4.146299 | 6.722322 | 9.552848 | 11.11365 | 13.86037 | 1040.037 | 1.20893 | 2.652808e-06 | 1 | 1 | 1 | 0 | 0 | 0 | 1 | 0 | 0 | 1 | 0 | 1 | 0 | 54.24886 | 9.157744 | 5.025629 | 27.74779
388 | 0.5437905 | 45.41511 | 9.18931 | 4.146299 | 6.722328 | 9.552846 | 11.11365 | 13.86037 | 1039.398 | 1.225357 | 5.24701e-07 | 1 | 1 | 0 | 0 | 0 | 0 | 1 | 0 | 1 | 0 | 0 | 1 | 0 | 51.62291 | 9.07496 | 1.004145 | 27.45008
390 | 0.724376 | 45.41515 | 9.189361 | 4.146299 | 6.722323 | 9.552848 | 11.11364 | 13.86037 | 1039.445 | 1.222925 | 1.748233e-05 | 1 | 1 | 1 | 0 | 0 | 0 | 1 | 0 | 0 | 1 | 0 | 1 | 0 | 54.24886 | 9.157744 | 5.025629 | 27.74779
391 | 0.7075125 | 45.41515 | 9.189271 | 4.146296 | 6.722385 | 9.552845 | 11.1137 | 13.86037 | 1017.79 | 1.569273 | 7.334486e-06 | 0 | 1 | 1 | 0 | 0 | 0 | 1 | 0 | 0 | 1 | 0 | 1 | 0 | 54.71521 | 13.89085 | 1.474165 | 28.20566
392 | 0.5614052 | 45.41515 | 9.1893 | 4.146299 | 6.72236 | 9.552848 | 11.11365 | 13.86038 | 1017.583 | 1.327308 | 1.516568e-05 | 0 | 1 | 1 | 0 | 0 | 0 | 1 | 0 | 0 | 1 | 0 | 1 | 0 | 52.84192 | 10.64628 | 1.989228 | 28.09099
393 | 0.8437563 | 45.41515 | 9.189354 | 4.146301 | 6.722345 | 9.552846 | 11.11364 | 13.86038 | 1017.542 | 1.589621 | 3.470068e-06 | 0 | 1 | 1 | 0 | 0 | 0 | 1 | 0 | 0 | 1 | 0 | 1 | 0 | 55.18041 | 13.97591 | 1.474165 | 28.03331
394 | 1.031364 | 45.41515 | 9.189366 | 4.146299 | 6.722329 | 9.552848 | 11.11364 | 13.86038 | 1039.653 | 1.212177 | 5.714315e-07 | 1 | 1 | 0 | 0 | 0 | 0 | 1 | 0 | 1 | 0 | 0 | 1 | 0 | 51.62291 | 9.07496 | 1.004145 | 25.96875
395 | 0.8326865 | 45.41516 | 9.189271 | 4.146296 | 6.722329 | 9.552845 | 11.1137 | 13.86037 | 1018.029 | 1.330847 | 3.036154e-06 | 0 | 1 | 1 | 0 | 0 | 0 | 1 | 0 | 0 | 1 | 0 | 1 | 0 | 52.84192 | 10.64628 | 1.989228 | 27.36868
396 | 0.6374427 | 45.41515 | 9.189363 | 4.146296 | 6.722338 | 9.552845 | 11.11365 | 13.86037 | 1017.865 | 1.419658 | 1.837361e-05 | 0 | 1 | 0 | 0 | 0 | 0 | 1 | 0 | 0 | 1 | 0 | 1 | 0 | 54.962 | 13.58342 | 2.091093 | 28.30642
397 | 0.7197865 | 45.41515 | 9.189361 | 4.146306 | 6.722342 | 9.552846 | 11.11364 | 13.86037 | 1017.391 | 1.425324 | 1.723465e-05 | 1 | 1 | 1 | 0 | 0 | 0 | 1 | 0 | 0 | 1 | 0 | 1 | 0 | 54.9989 | 13.89966 | 1.474165 | 28.19294
398 | 0.8086174 | 45.41515 | 9.189362 | 4.146319 | 6.722343 | 9.552845 | 11.11363 | 13.86037 | 1017.309 | 1.428767 | 8.417154e-06 | 0 | 1 | 0 | 0 | 0 | 0 | 1 | 0 | 0 | 1 | 0 | 1 | 0 | 54.962 | 13.58342 | 2.091093 | 28.00182
401 | 0.7075125 | 45.41515 | 9.189271 | 4.146296 | 6.722341 | 9.552845 | 11.11369 | 13.86037 | 1017.79 | 1.569273 | 7.426189e-06 | 1 | 1 | 0 | 0 | 0 | 0 | 1 | 0 | 0 | 1 | 0 | 1 | 0 | 54.7659 | 13.57462 | 2.091093 | 28.31915
402 | 0.7075125 | 45.41511 | 9.189263 | 4.146296 | 6.722381 | 9.552846 | 11.11376 | 13.86037 | 1017.587 | 1.565678 | 8.891531e-07 | 0 | 1 | 1 | 0 | 0 | 0 | 1 | 0 | 0 | 1 | 0 | 1 | 0 | 54.62546 | 13.59292 | 1.474165 | 28.11424
403 | 0.7075125 | 45.41515 | 9.189268 | 4.146296 | 6.722385 | 9.552845 | 11.1137 | 13.86037 | 1017.475 | 1.569273 | 7.334486e-06 | 1 | 1 | 1 | 0 | 0 | 0 | 1 | 0 | 0 | 1 | 0 | 1 | 0 | 54.71521 | 13.89085 | 1.474165 | 28.20566
407 | 1.133986 | 47.76675 | 10.64567 | 2.899704 | 1.879313 | 15.23265 | 1.378548 | 20.19729 | 998.6039 | 0.7810336 | 6.360572e-06 | 0 | 1 | 0 | 0 | 0 | 0 | 1 | 0 | 0 | 1 | 0 | 1 | 0 | 47.2657 | 4.159235 | 20.75854 | 29.02981
408 | 11.90102 | 48.19613 | 10.64575 | 2.899732 | 1.879322 | 14.80324 | 1.378549 | 20.19729 | 999.6899 | 0.9077542 | 1.460313e-05 | 0 | 1 | 1 | 0 | 0 | 0 | 1 | 0 | 0 | 1 | 0 | 1 | 0 | 46.24451 | 7.199812 | 0.002965382 | 24.84972
411 | 11.90102 | 48.19613 | 10.64574 | 2.899732 | 1.879322 | 14.80324 | 1.378549 | 20.19729 | 999.6899 | 0.930523 | 1.460313e-05 | 0 | 1 | 1 | 0 | 0 | 0 | 1 | 0 | 0 | 1 | 0 | 1 | 0 | 46.18131 | 7.131409 | 0.002965382 | 23.45663
412 | 1.833489 | 48.19614 | 10.64568 | 2.899847 | 1.879362 | 14.80324 | 1.378547 | 20.19725 | 1022.003 | 1.423872 | 1.364648e-06 | 1 | 1 | 0 | 0 | 0 | 0 | 1 | 0 | 0 | 1 | 0 | 1 | 0 | 53.13734 | 10.99124 | 0.3348033 | 26.60285
413 | 0.9399804 | 48.19614 | 10.64567 | 2.89984 | 1.879314 | 14.80324 | 1.378551 | 20.19728 | 1021.91 | 1.423316 | 4.964976e-06 | 0 | 1 | 1 | 0 | 0 | 0 | 1 | 0 | 0 | 1 | 0 | 1 | 0 | 53.15051 | 11.33513 | 0.4187894 | 27.43045
414 | 0.7723153 | 47.76344 | 10.64566 | 2.899715 | 1.879309 | 15.236 | 1.37855 | 20.19726 | 999.1247 | 0.7333985 | 5.588189e-05 | 1 | 1 | 0 | 0 | 0 | 0 | 1 | 0 | 0 | 1 | 0 | 1 | 0 | 46.61538 | 4.949964 | 6.471973 | 29.50112
415 | 7.781808 | 48.19613 | 10.64566 | 2.899732 | 1.879322 | 14.80323 | 1.378549 | 20.19729 | 999.6946 | 0.9077542 | 1.460313e-05 | 1 | 1 | 1 | 0 | 0 | 0 | 1 | 0 | 0 | 1 | 0 | 1 | 0 | 47.10584 | 7.290437 | 0.002965382 | 25.00594
416 | 0.9032719 | 47.76344 | 10.64568 | 2.899732 | 1.879363 | 15.236 | 1.378544 | 20.19728 | 998.7106 | 0.9314739 | 1.753505e-05 | 0 | 1 | 0 | 0 | 0 | 0 | 1 | 0 | 0 | 1 | 0 | 1 | 0 | 48.89198 | 4.979459 | 17.12655 | 28.6931
417 | 2.062059 | 48.19614 | 10.64575 | 2.899737 | 1.879365 | 14.80324 | 1.378549 | 20.19729 | 1039.545 | 0.4259578 | 6.365776e-06 | 0 | 1 | 0 | 0 | 0 | 0 | 1 | 0 | 0 | 1 | 0 | 1 | 0 | 46.69984 | 5.024709 | 10.94725 | 29.87391
418 | 1.142943 | 47.76675 | 10.64566 | 2.899731 | 1.879323 | 15.23265 | 1.378551 | 20.19726 | 998.9852 | 0.9308681 | 5.588189e-05 | 1 | 1 | 0 | 0 | 0 | 0 | 1 | 0 | 0 | 1 | 0 | 1 | 0 | 49.0757 | 5.324825 | 6.392443 | 28.56456
419 | 0.5109964 | 48.19614 | 10.64578 | 2.899725 | 1.879363 | 14.80324 | 1.378547 | 20.19728 | 998.6775 | 0.7550768 | 7.968231e-05 | 1 | 1 | 0 | 0 | 0 | 0 | 1 | 0 | 0 | 1 | 0 | 1 | 0 | 46.48536 | 4.193653 | 19.13202 | 30.00471
420 | 1.142943 | 47.76675 | 10.64566 | 2.899731 | 1.879319 | 15.23265 | 1.378551 | 20.19726 | 998.9852 | 1.602898 | 5.588189e-05 | 0 | 1 | 0 | 0 | 0 | 0 | 1 | 0 | 0 | 1 | 0 | 1 | 0 | 53.74594 | 8.412833 | 5.297973 | 26.88476
421 | 1.059124 | 48.19614 | 10.64574 | 2.89973 | 1.879334 | 14.80324 | 1.378548 | 20.19726 | 998.6012 | 0.6410425 | 7.760222e-05 | 1 | 1 | 0 | 0 | 0 | 0 | 1 | 0 | 0 | 1 | 0 | 1 | 0 | 47.32825 | 4.197783 | 26.61948 | 30.41231
422 | 2.434575 | 48.19613 | 10.64575 | 2.899733 | 1.879367 | 14.80323 | 1.378551 | 20.19727 | 998.6018 | 0.6200636 | 5.643282e-06 | 0 | 1 | 0 | 0 | 0 | 0 | 1 | 0 | 0 | 1 | 0 | 1 | 0 | 48.49335 | 4.462452 | 27.59829 | 24.64844
423 | 2.149983 | 48.19614 | 10.64567 | 2.899731 | 1.879359 | 14.80324 | 1.378547 | 20.19725 | 1040.045 | 0.7994893 | 7.873386e-06 | 1 | 1 | 0 | 0 | 0 | 0 | 1 | 0 | 0 | 1 | 0 | 1 | 0 | 47.03191 | 5.091325 | 3.772514 | 23.67134
424 | 2.101042 | 48.19614 | 10.64568 | 2.899728 | 1.879362 | 14.80324 | 1.378548 | 20.19727 | 998.6044 | 0.6186817 | 6.616703e-05 | 0 | 1 | 0 | 0 | 0 | 0 | 1 | 0 | 0 | 1 | 0 | 1 | 0 | 47.51605 | 4.309116 | 29.26487 | 25.49753
425 | 0.9473581 | 48.19614 | 10.64579 | 2.899737 | 1.879324 | 14.80324 | 1.378549 | 20.19728 | 999.6123 | 0.6763236 | 5.576331e-05 | 1 | 1 | 0 | 0 | 0 | 0 | 1 | 0 | 0 | 1 | 0 | 1 | 0 | 46.91956 | 4.988513 | 12.33291 | 30.01416
426 | 0.880861 | 47.76675 | 10.64566 | 2.899737 | 1.879319 | 15.23265 | 1.378551 | 20.19726 | 999.704 | 1.602898 | 5.588189e-05 | 1 | 1 | 0 | 0 | 0 | 0 | 1 | 0 | 0 | 1 | 0 | 1 | 0 | 53.66693 | 8.578162 | 3.620754 | 27.65271
427 | 0.5550071 | 48.19614 | 10.64574 | 2.899734 | 1.879365 | 14.80324 | 1.378547 | 20.19728 | 1040.045 | 0.9200556 | 1.492018e-05 | 0 | 1 | 0 | 0 | 0 | 0 | 1 | 0 | 0 | 1 | 0 | 1 | 0 | 49.02308 | 5.583144 | 2.925032 | 29.56503
428 | 2.454935 | 48.19614 | 10.64575 | 2.899734 | 1.879322 | 14.80324 | 1.378549 | 20.19727 | 1040.178 | 0.4259578 | 1.452433e-05 | 0 | 1 | 0 | 0 | 0 | 0 | 1 | 0 | 0 | 1 | 0 | 1 | 0 | 47.68785 | 5.154027 | 8.825642 | 29.02482
429 | 0.8293365 | 48.19614 | 10.64579 | 2.899737 | 1.879324 | 14.80324 | 1.378503 | 20.19728 | 999.6123 | 0.6763236 | 5.576331e-05 | 1 | 1 | 0 | 0 | 0 | 0 | 1 | 0 | 0 | 1 | 0 | 1 | 0 | 46.91956 | 4.988513 | 12.33291 | 30.01416
430 | 0.949386 | 47.76675 | 10.64567 | 2.899704 | 1.879313 | 15.23265 | 1.378548 | 20.19729 | 998.6039 | 0.7810336 | 6.360572e-06 | 0 | 1 | 0 | 0 | 0 | 0 | 1 | 0 | 0 | 1 | 0 | 1 | 0 | 47.2657 | 4.159235 | 20.75854 | 29.15834
431 | 2.04632 | 48.19613 | 10.64568 | 2.899728 | 1.879354 | 14.80324 | 1.378549 | 20.19728 | 998.6042 | 0.6365663 | 4.671582e-06 | 0 | 1 | 0 | 0 | 0 | 0 | 1 | 0 | 0 | 1 | 0 | 1 | 0 | 47.49037 | 4.309116 | 27.38743 | 25.38534
432 | 0.712504 | 48.19614 | 10.64568 | 2.899733 | 1.879321 | 14.80324 | 1.37851 | 20.19728 | 1039.633 | 0.7905524 | 6.403397e-05 | 1 | 1 | 0 | 0 | 0 | 0 | 1 | 0 | 0 | 1 | 0 | 1 | 0 | 46.75073 | 5.031561 | 3.004562 | 29.28764
433 | 2.10176 | 48.19614 | 10.64569 | 2.899727 | 1.879363 | 14.80324 | 1.378549 | 20.19727 | 998.6033 | 0.5531234 | 6.485883e-05 | 1 | 1 | 0 | 0 | 0 | 0 | 1 | 0 | 0 | 1 | 0 | 1 | 0 | 47.50013 | 4.305493 | 29.26487 | 28.09409
434 | 0.5891587 | 47.76344 | 10.64574 | 2.899736 | 1.879307 | 15.236 | 1.378551 | 20.19726 | 999.5959 | 1.328319 | 7.865592e-05 | 0 | 0 | 0 | 0 | 0 | 0 | 1 | 0 | 0 | 1 | 0 | 1 | 0 | 53.26341 | 6.3495 | 25.84773 | 27.1157
435 | 2.066962 | 47.76675 | 10.64575 | 2.899733 | 1.879305 | 15.23265 | 1.378551 | 20.19726 | 998.6808 | 0.7937206 | 7.971789e-05 | 0 | 1 | 0 | 0 | 0 | 0 | 1 | 0 | 0 | 1 | 0 | 1 | 0 | 47.09432 | 4.293115 | 19.89997 | 24.00285
436 | 0.5184456 | 48.19613 | 10.64575 | 2.899728 | 1.879319 | 14.80323 | 1.378512 | 20.19728 | 998.6838 | 0.7900543 | 1.175316e-05 | 0 | 1 | 0 | 0 | 0 | 0 | 1 | 0 | 0 | 1 | 0 | 1 | 0 | 46.48536 | 4.193653 | 19.13202 | 30.00471
437 | 1.734021 | 48.19613 | 10.64567 | 2.899733 | 1.879361 | 14.80323 | 1.378548 | 20.19728 | 1039.735 | 1.326901 | 3.354008e-06 | 0 | 1 | 0 | 0 | 0 | 0 | 1 | 0 | 0 | 1 | 0 | 1 | 0 | 50.96344 | 6.101038 | 0.3114397 | 25.69674
438 | 0.6350514 | 47.76344 | 10.64566 | 2.899737 | 1.879309 | 15.236 | 1.37855 | 20.19726 | 1039.696 | 0.6250427 | 5.588189e-05 | 1 | 1 | 0 | 0 | 0 | 0 | 1 | 0 | 0 | 1 | 0 | 1 | 0 | 47.36613 | 5.049378 | 7.37266 | 30.9084
440 | 1.853916 | 48.19614 | 10.64567 | 2.899725 | 1.879363 | 14.80324 | 1.378545 | 20.19728 | 998.5658 | 1.316528 | 7.165559e-05 | 1 | 1 | 0 | 0 | 0 | 0 | 1 | 0 | 0 | 1 | 0 | 1 | 0 | 51.9224 | 5.043572 | 20.75884 | 25.96914
441 | 2.451575 | 48.19614 | 10.64574 | 2.899724 | 1.879361 | 14.80324 | 1.37855 | 20.19728 | 998.6032 | 0.6402369 | 7.763393e-05 | 1 | 1 | 0 | 0 | 0 | 0 | 1 | 0 | 0 | 1 | 0 | 1 | 0 | 48.46766 | 4.462452 | 25.72085 | 24.53625
442 | 0.5756396 | 48.19614 | 10.64574 | 2.899713 | 1.879324 | 14.80324 | 1.378564 | 20.19726 | 999.6853 | 1.323548 | 9.160987e-06 | 0 | 0 | 0 | 0 | 0 | 0 | 1 | 0 | 0 | 1 | 0 | 1 | 0 | 52.94974 | 6.514829 | 24.17051 | 26.86724
443 | 0.7930549 | 48.19617 | 10.64566 | 2.899722 | 1.879338 | 14.80324 | 1.378547 | 20.19728 | 1040.085 | 0.9000551 | 7.91392e-06 | 0 | 1 | 0 | 0 | 0 | 0 | 1 | 0 | 0 | 1 | 0 | 1 | 0 | 48.61362 | 5.543556 | 2.925032 | 28.85702
444 | 0.680553 | 48.19614 | 10.64578 | 2.89972 | 1.879362 | 14.80324 | 1.37855 | 20.19728 | 1024.708 | 1.322407 | 1.680621e-05 | 0 | 1 | 1 | 0 | 0 | 0 | 1 | 0 | 0 | 1 | 0 | 1 | 0 | 50.60745 | 8.659907 | 0.2377219 | 26.49219
445 | 2.457826 | 48.19613 | 10.64575 | 2.899724 | 1.879358 | 14.80324 | 1.378522 | 20.19727 | 1040.178 | 0.4259578 | 1.452433e-05 | 0 | 1 | 0 | 0 | 0 | 0 | 1 | 0 | 0 | 1 | 0 | 1 | 0 | 47.68785 | 5.154027 | 8.825642 | 29.02482
446 | 1.823702 | 48.19614 | 10.64568 | 2.899839 | 1.879357 | 14.80324 | 1.378551 | 20.19729 | 1039.971 | 1.230766 | 6.895447e-05 | 1 | 1 | 0 | 0 | 0 | 0 | 1 | 0 | 0 | 1 | 0 | 1 | 0 | 51.15224 | 6.951824 | 0.3114397 | 27.92697
448 | 2.441217 | 48.19614 | 10.64565 | 2.899725 | 1.879359 | 14.80323 | 1.378521 | 20.19727 | 1040.154 | 0.5440492 | 4.796242e-05 | 1 | 1 | 0 | 0 | 0 | 0 | 1 | 0 | 0 | 1 | 0 | 1 | 0 | 48.19825 | 5.246708 | 7.896438 | 27.16195
449 | 2.436115 | 48.19614 | 10.64567 | 2.899734 | 1.87936 | 14.80323 | 1.378551 | 20.19727 | 998.6038 | 0.6200636 | 6.59145e-05 | 1 | 1 | 0 | 0 | 0 | 0 | 1 | 0 | 0 | 1 | 0 | 1 | 0 | 48.49335 | 4.462452 | 27.59829 | 24.64844
450 | 0.7193959 | 48.19614 | 10.64567 | 2.89984 | 1.879364 | 14.80324 | 1.378551 | 20.19728 | 1021.093 | 1.419973 | 1.559944e-06 | 0 | 1 | 1 | 0 | 0 | 0 | 1 | 0 | 0 | 1 | 0 | 1 | 0 | 53.15051 | 11.33513 | 0.4187894 | 27.9032
451 | 1.556988 | 48.19614 | 10.64567 | 2.899724 | 1.879316 | 14.80324 | 1.378546 | 20.19727 | 998.6098 | 0.9493052 | 1.328376e-05 | 1 | 1 | 0 | 0 | 0 | 0 | 1 | 0 | 0 | 1 | 0 | 1 | 0 | 49.22803 | 4.534096 | 20.75854 | 28.3161
452 | 0.8339795 | 48.19617 | 10.64574 | 2.89973 | 1.879362 | 14.80324 | 1.378549 | 20.19726 | 998.6044 | 0.6183263 | 6.616703e-05 | 0 | 1 | 0 | 0 | 0 | 0 | 1 | 0 | 0 | 1 | 0 | 1 | 0 | 47.35394 | 4.197783 | 28.49692 | 30.65303
453 | 0.5035135 | 48.19614 | 10.64579 | 2.899724 | 1.879314 | 14.80324 | 1.378511 | 20.19728 | 998.679 | 1.330492 | 3.573991e-05 | 0 | 1 | 0 | 0 | 0 | 0 | 1 | 0 | 0 | 1 | 0 | 1 | 0 | 52.02762 | 5.100239 | 18.36437 | 28.08723
455 | 0.8828204 | 47.76344 | 10.64574 | 2.899728 | 1.87932 | 15.236 | 1.378551 | 20.19726 | 999.6186 | 1.351252 | 4.862376e-06 | 1 | 1 | 0 | 0 | 0 | 0 | 1 | 0 | 0 | 1 | 0 | 1 | 0 | 52.28315 | 5.963026 | 6.08682 | 27.22893
456 | 1.059124 | 48.19614 | 10.64574 | 2.89973 | 1.879332 | 14.80324 | 1.37855 | 20.19726 | 998.6012 | 0.6410425 | 7.760222e-05 | 1 | 1 | 0 | 0 | 0 | 0 | 1 | 0 | 0 | 1 | 0 | 1 | 0 | 47.32825 | 4.197783 | 26.61948 | 30.41231
457 | 1.32175 | 48.19614 | 10.64567 | 2.899727 | 1.879365 | 14.80324 | 1.378547 | 20.19727 | 998.6044 | 0.6186817 | 5.79319e-06 | 0 | 1 | 0 | 0 | 0 | 0 | 1 | 0 | 0 | 1 | 0 | 1 | 0 | 47.35394 | 4.197783 | 28.49692 | 30.52449
458 | 0.5205382 | 48.19619 | 10.64568 | 2.899855 | 1.879312 | 14.80324 | 1.378549 | 20.19728 | 999.0163 | 1.357486 | 7.536992e-05 | 0 | 1 | 0 | 0 | 0 | 0 | 1 | 0 | 0 | 1 | 0 | 1 | 0 | 51.98625 | 5.950128 | 6.08682 | 28.31057
459 | 11.73036 | 48.19614 | 10.64567 | 2.899724 | 1.879315 | 14.80324 | 1.378549 | 20.19728 | 999.6834 | 0.9493052 | 3.896263e-05 | 1 | 1 | 1 | 0 | 0 | 0 | 1 | 0 | 0 | 1 | 0 | 1 | 0 | 46.18131 | 7.131409 | 0.002965382 | 23.45663
460 | 0.5736577 | 47.76344 | 10.64575 | 2.899709 | 1.87932 | 15.236 | 1.378552 | 20.19729 | 999.7 | 1.48673 | 6.010076e-06 | 0 | 1 | 0 | 0 | 0 | 0 | 1 | 0 | 0 | 1 | 0 | 1 | 0 | 54.10197 | 8.828285 | 4.154168 | 28.62763
461 | 0.8271872 | 48.19614 | 10.64568 | 2.899879 | 1.879312 | 14.80324 | 1.378547 | 20.19729 | 998.6759 | 0.9344198 | 4.243943e-05 | 1 | 1 | 0 | 0 | 0 | 0 | 1 | 0 | 0 | 1 | 0 | 1 | 0 | 48.76471 | 4.568514 | 19.13202 | 28.44464
462 | 1.232166 | 48.19614 | 10.64567 | 2.899735 | 1.879357 | 14.80324 | 1.378549 | 20.19728 | 1039.994 | 1.330687 | 2.395252e-06 | 1 | 1 | 1 | 0 | 0 | 0 | 1 | 0 | 0 | 1 | 0 | 1 | 0 | 51.12381 | 6.452208 | 0.3954258 | 25.69183
463 | 0.4985766 | 47.76344 | 10.64567 | 2.899728 | 1.87932 | 15.236 | 1.378553 | 20.19728 | 999.704 | 1.483236 | 2.099961e-05 | 0 | 1 | 0 | 0 | 0 | 0 | 1 | 0 | 0 | 1 | 0 | 1 | 0 | 54.10197 | 8.828285 | 4.154168 | 28.62763
464 | 2.130228 | 48.19614 | 10.64575 | 2.899724 | 1.879359 | 14.80324 | 1.378546 | 20.19727 | 999.6216 | 0.7916467 | 6.542618e-05 | 0 | 1 | 0 | 0 | 0 | 0 | 1 | 0 | 0 | 1 | 0 | 1 | 0 | 46.83191 | 5.069583 | 7.239925 | 23.75439
466 | 1.247014 | 48.19614 | 10.64568 | 2.899731 | 1.879324 | 14.80324 | 1.378551 | 20.19729 | 998.7226 | 1.330183 | 7.284717e-05 | 1 | 1 | 0 | 0 | 0 | 0 | 1 | 0 | 0 | 1 | 0 | 1 | 0 | 51.98625 | 5.905777 | 7.60639 | 26.21252
467 | 0.820456 | 48.19613 | 10.64568 | 2.899733 | 1.879362 | 14.80324 | 1.378549 | 20.19725 | 998.679 | 1.323856 | 7.302175e-05 | 1 | 1 | 0 | 0 | 0 | 0 | 1 | 0 | 0 | 1 | 0 | 1 | 0 | 52.02762 | 5.100239 | 18.36437 | 26.98047
468 | 1.420912 | 48.19614 | 10.64575 | 2.899883 | 1.87932 | 14.80324 | 1.378538 | 20.19708 | 1040.182 | 1.234188 | 3.711211e-06 | 0 | 1 | 1 | 0 | 0 | 0 | 1 | 0 | 0 | 1 | 0 | 1 | 0 | 51.3126 | 7.302994 | 0.3954258 | 27.81274
469 | 2.130228 | 48.19614 | 10.64575 | 2.899731 | 1.879312 | 14.80324 | 1.378546 | 20.19727 | 999.6275 | 0.7916467 | 6.542618e-05 | 0 | 1 | 0 | 0 | 0 | 0 | 1 | 0 | 0 | 1 | 0 | 1 | 0 | 46.83191 | 5.069583 | 7.239925 | 23.75439
470 | 0.8799661 | 47.76344 | 10.64575 | 2.89971 | 1.879319 | 15.236 | 1.378549 | 20.19727 | 999.3445 | 1.530916 | 2.179147e-05 | 1 | 1 | 0 | 0 | 0 | 0 | 1 | 0 | 0 | 1 | 0 | 1 | 0 | 54.18098 | 8.662956 | 5.831387 | 27.52087
471 | 0.574943 | 48.19614 | 10.64567 | 2.899724 | 1.87936 | 14.80324 | 1.378549 | 20.19728 | 998.7044 | 1.359965 | 6.927924e-05 | 1 | 0 | 0 | 0 | 0 | 0 | 1 | 0 | 0 | 1 | 0 | 1 | 0 | 52.80306 | 6.048485 | 32.5621 | 27.09057
472 | 1.150004 | 47.76675 | 10.64575 | 2.899704 | 1.879362 | 15.23265 | 1.378548 | 20.19726 | 998.6857 | 0.7810336 | 6.360572e-06 | 0 | 1 | 0 | 0 | 0 | 0 | 1 | 0 | 0 | 1 | 0 | 1 | 0 | 46.65302 | 4.604598 | 17.12655 | 29.02981
473 | 0.7174482 | 48.19614 | 10.64566 | 2.899727 | 1.879361 | 14.80324 | 1.378551 | 20.19728 | 1025.264 | 1.325276 | 5.059641e-05 | 0 | 1 | 1 | 0 | 0 | 0 | 1 | 0 | 0 | 1 | 0 | 1 | 0 | 50.60745 | 8.659907 | 0.2377219 | 26.49219
474 | 0.5035135 | 48.19614 | 10.64578 | 2.899726 | 1.879316 | 14.80324 | 1.378552 | 20.19729 | 998.6066 | 0.9566604 | 3.655537e-05 | 0 | 1 | 0 | 0 | 0 | 0 | 1 | 0 | 0 | 1 | 0 | 1 | 0 | 49.22803 | 4.534096 | 20.75854 | 29.58972
475 | 1.142943 | 47.76675 | 10.64566 | 2.899731 | 1.879319 | 15.23265 | 1.378551 | 20.19726 | 998.9852 | 1.602898 | 5.588189e-05 | 1 | 1 | 0 | 0 | 0 | 0 | 1 | 0 | 0 | 1 | 0 | 1 | 0 | 53.74594 | 8.412833 | 5.297973 | 26.88476
476 | 0.8088199 | 47.76675 | 10.64568 | 2.899785 | 1.879319 | 15.23265 | 1.378553 | 20.19726 | 999.7035 | 1.313291 | 1.526363e-05 | 1 | 1 | 0 | 0 | 0 | 0 | 1 | 0 | 0 | 1 | 0 | 1 | 0 | 52.28315 | 6.071106 | 4.409601 | 27.22893
477 | 0.5811719 | 48.19614 | 10.64567 | 2.899724 | 1.87936 | 14.80324 | 1.378549 | 20.19728 | 999.1223 | 1.359965 | 1.072186e-05 | 1 | 0 | 0 | 0 | 0 | 0 | 1 | 0 | 0 | 1 | 0 | 1 | 0 | 52.98677 | 6.393851 | 24.51682 | 27.09057
478 | 2.062059 | 48.19614 | 10.64575 | 2.899734 | 1.879322 | 14.80324 | 1.378549 | 20.19727 | 1039.545 | 0.4259578 | 6.365776e-06 | 0 | 1 | 0 | 0 | 0 | 0 | 1 | 0 | 0 | 1 | 0 | 1 | 0 | 46.69984 | 5.024709 | 10.94725 | 29.87391
479 | 0.937648 | 48.19614 | 10.64567 | 2.899735 | 1.87936 | 14.80324 | 1.378549 | 20.19728 | 999.7021 | 0.9521833 | 9.903671e-08 | 0 | 1 | 0 | 0 | 0 | 0 | 1 | 0 | 0 | 1 | 0 | 1 | 0 | 48.81933 | 5.490153 | 4.715224 | 28.44464
480 | 1.133986 | 47.76675 | 10.64575 | 2.899733 | 1.879313 | 15.23265 | 1.378551 | 20.19726 | 998.7093 | 0.7810336 | 6.360572e-06 | 0 | 1 | 0 | 0 | 0 | 0 | 1 | 0 | 0 | 1 | 0 | 1 | 0 | 46.65302 | 4.604598 | 17.12655 | 29.02981
481 | 1.282892 | 48.19614 | 10.64567 | 2.899732 | 1.87936 | 14.80324 | 1.378545 | 20.19726 | 999.7021 | 0.9521833 | 2.908376e-06 | 0 | 1 | 0 | 0 | 0 | 0 | 1 | 0 | 0 | 1 | 0 | 1 | 0 | 48.81933 | 5.490153 | 4.715224 | 28.3161
482 | 0.8275837 | 48.19614 | 10.64568 | 2.899722 | 1.879338 | 14.80324 | 1.378547 | 20.19728 | 1040.085 | 0.94606 | 1.688618e-05 | 0 | 1 | 0 | 0 | 0 | 0 | 1 | 0 | 0 | 1 | 0 | 1 | 0 | 48.75997 | 5.553878 | 2.925032 | 28.30651
483 | 0.5205382 | 48.19619 | 10.64568 | 2.899855 | 1.879312 | 14.80324 | 1.378549 | 20.19728 | 999.0163 | 1.357486 | 7.536992e-05 | 0 | 0 | 0 | 0 | 0 | 0 | 1 | 0 | 0 | 1 | 0 | 1 | 0 | 52.98677 | 6.393851 | 24.51682 | 27.09057
484 | 11.80908 | 48.19613 | 10.64574 | 2.899711 | 1.87932 | 14.80324 | 1.378552 | 20.19729 | 999.6902 | 0.8335405 | 1.460313e-05 | 1 | 1 | 1 | 0 | 0 | 0 | 1 | 0 | 0 | 1 | 0 | 1 | 0 | 46.24451 | 7.199812 | 0.002965382 | 24.79464
485 | 1.823702 | 48.19614 | 10.64568 | 2.899839 | 1.879357 | 14.80324 | 1.378551 | 20.19729 | 1039.971 | 1.230766 | 6.895447e-05 | 0 | 1 | 0 | 0 | 0 | 0 | 1 | 0 | 0 | 1 | 0 | 1 | 0 | 51.15224 | 6.951824 | 0.3114397 | 27.92697
486 | 2.173705 | 48.19613 | 10.64567 | 2.899856 | 1.879354 | 14.80324 | 1.378526 | 20.19728 | 998.6042 | 0.651747 | 9.933253e-06 | 0 | 1 | 0 | 0 | 0 | 0 | 1 | 0 | 0 | 1 | 0 | 1 | 0 | 47.49037 | 4.309116 | 27.38743 | 24.92534
487 | 1.823702 | 48.19613 | 10.64567 | 2.899738 | 1.879357 | 14.80323 | 1.378551 | 20.19728 | 1039.743 | 1.320324 | 6.895447e-05 | 1 | 1 | 0 | 0 | 0 | 0 | 1 | 0 | 0 | 1 | 0 | 1 | 0 | 50.96344 | 6.101038 | 0.3114397 | 25.69674
490 | 0.577369 | 46.99347 | 12.50046 | 0.2975992 | 5.832906 | 11.10223 | 5.948087 | 17.32522 | 1040.013 | 1.603856 | 2.937973e-05 | 0 | 1 | 0 | 0 | 0 | 0 | 1 | 0 | 0 | 1 | 0 | 1 | 0 | 55.01311 | 11.59879 | 8.212927 | 28.56863
491 | 0.6576877 | 46.99351 | 12.50046 | 0.2976038 | 5.832906 | 11.10223 | 5.948089 | 17.32522 | 1039.946 | 1.424433 | 7.741879e-08 | 1 | 1 | 0 | 0 | 0 | 0 | 1 | 0 | 0 | 1 | 0 | 1 | 0 | 54.65679 | 11.50932 | 7.609333 | 28.14
508 | 0.577369 | 46.99347 | 12.50046 | 0.2975992 | 5.832906 | 11.10223 | 5.948087 | 17.32522 | 1040.013 | 1.603856 | 2.937973e-05 | 0 | 1 | 0 | 0 | 0 | 0 | 1 | 0 | 0 | 1 | 0 | 1 | 0 | 55.01311 | 11.59879 | 8.212927 | 28.56863
509 | 2.561452 | 58.26415 | 5.667641 | 3.5967 | 3.025615 | 5.445113 | 18.55656 | 5.444187 | 1039.571 | 0.6617875 | 7.43804e-06 | 1 | 1 | 0 | 0 | 0 | 0 | 1 | 0 | 1 | 0 | 0 | 1 | 0 | 38.46328 | 10.05106 | 0.001712381 | 21.37276
510 | 2.561452 | 58.26415 | 5.667641 | 3.5967 | 3.025612 | 5.445116 | 18.55656 | 5.444146 | 1039.571 | 0.6617875 | 7.43804e-06 | 0 | 1 | 0 | 0 | 0 | 0 | 1 | 0 | 1 | 0 | 0 | 1 | 0 | 38.46328 | 10.05106 | 0.001712381 | 20.6157
514 | 0.725458 | 44.9572 | 8.869621 | 1.936821 | 2.829921 | 6.062001 | 11.51459 | 23.82985 | 1017.205 | 1.600095 | 4.097902e-05 | 1 | 1 | 1 | 0 | 0 | 0 | 1 | 0 | 0 | 1 | 0 | 1 | 0 | 53.98755 | 12.39703 | 1.474165 | 27.5573
515 | 0.7252403 | 44.9572 | 8.869621 | 1.936821 | 2.829921 | 6.062 | 11.51459 | 23.82985 | 1017.172 | 1.54261 | 4.097902e-05 | 0 | 1 | 1 | 0 | 0 | 0 | 1 | 0 | 0 | 1 | 0 | 1 | 0 | 53.43836 | 12.01404 | 1.474165 | 27.33364
516 | 1.01811 | 44.95722 | 8.869619 | 1.93676 | 2.829921 | 6.062038 | 11.51459 | 23.8298 | 1017.77 | 1.417532 | 4.225948e-05 | 0 | 1 | 1 | 0 | 0 | 0 | 1 | 0 | 0 | 1 | 0 | 1 | 0 | 51.75482 | 10.59903 | 1.989228 | 25.94711
517 | 0.7971975 | 44.95721 | 8.869599 | 1.936828 | 2.829916 | 6.062039 | 11.51459 | 23.82983 | 1016.957 | 1.417876 | 3.715265e-05 | 0 | 1 | 1 | 0 | 0 | 0 | 1 | 0 | 0 | 1 | 0 | 1 | 0 | 51.75482 | 10.59903 | 1.989228 | 26.75997
518 | 0.725458 | 44.9572 | 8.826835 | 1.936757 | 2.829921 | 6.062001 | 11.51459 | 23.87273 | 1017.205 | 1.564977 | 7.886769e-05 | 0 | 1 | 0 | 0 | 0 | 0 | 1 | 0 | 0 | 1 | 0 | 1 | 0 | 53.29743 | 11.69835 | 2.091093 | 27.44712
519 | 0.725458 | 44.9572 | 8.869621 | 1.936821 | 2.829921 | 6.062043 | 11.51459 | 23.82985 | 1017.209 | 1.601141 | 4.047618e-05 | 0 | 1 | 0 | 0 | 0 | 0 | 1 | 0 | 0 | 1 | 0 | 1 | 0 | 53.83116 | 12.08134 | 2.091093 | 27.64732
520 | 0.725458 | 44.9572 | 8.869617 | 1.936757 | 2.829921 | 6.062001 | 11.51459 | 23.82983 | 1017.205 | 1.564977 | 7.886769e-05 | 1 | 1 | 0 | 0 | 0 | 0 | 1 | 0 | 0 | 1 | 0 | 1 | 0 | 53.29743 | 11.69835 | 2.091093 | 27.44712
521 | 0.9240355 | 44.95721 | 8.86962 | 1.936747 | 2.829915 | 6.062012 | 11.51462 | 23.82984 | 1017.775 | 1.420308 | 2.669839e-05 | 1 | 1 | 0 | 0 | 0 | 0 | 1 | 0 | 0 | 1 | 0 | 1 | 0 | 53.58328 | 12.00508 | 2.091093 | 26.99633
523 | 0.725458 | 44.95722 | 8.869623 | 1.936764 | 2.829922 | 6.062001 | 11.51458 | 23.82983 | 1017.205 | 1.557512 | 7.886769e-05 | 1 | 1 | 1 | 0 | 0 | 0 | 1 | 0 | 0 | 1 | 0 | 1 | 0 | 53.43836 | 12.01404 | 1.474165 | 27.33364
525 | 1.83117 | 60.61624 | 8.654612 | 1.900508 | 2.04468 | 4.849634 | 3.714593 | 18.21972 | 1039.916 | 0.7954876 | 5.48927e-05 | 1 | 1 | 0 | 0 | 0 | 0 | 1 | 0 | 1 | 0 | 0 | 1 | 0 | 41.02881 | 4.562662 | 5.0508 | 25.4304
526 | 1.688239 | 60.61621 | 8.654574 | 1.900562 | 2.044687 | 4.849632 | 3.714593 | 18.21973 | 1039.925 | 0.8776987 | 9.351589e-06 | 1 | 1 | 0 | 0 | 0 | 0 | 1 | 0 | 0 | 1 | 0 | 1 | 0 | 45.99892 | 4.819308 | 9.420043 | 24.88859
527 | 2.452638 | 60.61621 | 8.654611 | 1.900524 | 2.044691 | 4.849634 | 3.714593 | 18.21971 | 1040.067 | 0.7921727 | 2.257619e-06 | 1 | 1 | 0 | 0 | 0 | 0 | 1 | 0 | 1 | 0 | 0 | 1 | 0 | 42.2291 | 4.729137 | 3.3577 | 23.93222
528 | 2.237776 | 60.61625 | 8.654609 | 1.900519 | 2.044691 | 4.849637 | 3.714593 | 18.21975 | 1039.902 | 0.7466008 | 3.787118e-05 | 1 | 1 | 0 | 0 | 0 | 0 | 1 | 0 | 1 | 0 | 0 | 1 | 0 | 41.33809 | 4.639506 | 5.445606 | 23.45595
529 | 1.661797 | 60.61624 | 8.654639 | 1.900519 | 2.044684 | 4.849637 | 3.714593 | 18.21972 | 1039.902 | 0.8897093 | 1.31556e-05 | 1 | 1 | 0 | 0 | 0 | 0 | 1 | 0 | 0 | 1 | 0 | 1 | 0 | 45.99892 | 4.819308 | 9.420043 | 24.88859
530 | 2.446292 | 60.61625 | 8.654568 | 1.90052 | 2.044687 | 4.849636 | 3.714593 | 18.21972 | 1040.009 | 0.7974341 | 1.117964e-05 | 1 | 1 | 0 | 0 | 0 | 0 | 1 | 0 | 0 | 1 | 0 | 1 | 0 | 44.50238 | 4.501606 | 7.772767 | 23.08272
532 | 2.435444 | 60.61621 | 8.654651 | 1.90057 | 2.044681 | 4.849635 | 3.714593 | 18.21975 | 1039.976 | 0.6374482 | 1.542246e-06 | 0 | 1 | 0 | 0 | 0 | 0 | 1 | 0 | 0 | 1 | 0 | 1 | 0 | 44.67095 | 4.526452 | 12.14086 | 24.647
533 | 2.44235 | 60.61621 | 8.654568 | 1.900562 | 2.044674 | 4.849637 | 3.714595 | 18.21972 | 1039.636 | 0.4221213 | 1.08056e-05 | 1 | 1 | 0 | 0 | 0 | 0 | 1 | 0 | 0 | 1 | 0 | 1 | 0 | 43.95856 | 4.405495 | 14.94751 | 29.19424
534 | 2.146711 | 60.61625 | 8.654608 | 1.900521 | 2.04469 | 4.849635 | 3.714593 | 18.21972 | 1039.859 | 0.7763898 | 7.568218e-06 | 0 | 1 | 0 | 0 | 0 | 0 | 1 | 0 | 0 | 1 | 0 | 1 | 0 | 43.58327 | 4.372287 | 9.894378 | 23.62443
535 | 1.653421 | 60.61624 | 8.65461 | 1.900579 | 2.044687 | 4.849636 | 3.714593 | 18.21972 | 1039.905 | 0.6440833 | 1.551281e-05 | 1 | 1 | 0 | 0 | 0 | 0 | 1 | 0 | 0 | 1 | 0 | 1 | 0 | 43.60046 | 4.320289 | 13.86767 | 26.80531
536 | 2.44235 | 60.61621 | 8.654568 | 1.900562 | 2.044674 | 4.849637 | 3.714595 | 18.21972 | 1039.636 | 0.4221213 | 1.08056e-05 | 0 | 1 | 0 | 0 | 0 | 0 | 1 | 0 | 0 | 1 | 0 | 1 | 0 | 43.95856 | 4.405495 | 14.94751 | 29.19424
537 | 1.756587 | 60.61621 | 8.65457 | 1.900518 | 2.044687 | 4.849637 | 3.714595 | 18.21972 | 1039.903 | 0.5389354 | 1.187355e-05 | 1 | 1 | 0 | 0 | 0 | 0 | 1 | 0 | 0 | 1 | 0 | 1 | 0 | 43.64405 | 4.316665 | 15.74511 | 28.97178
538 | 1.788108 | 60.61625 | 8.654569 | 1.900519 | 2.044686 | 4.849634 | 3.714592 | 18.21975 | 1039.972 | 0.9403021 | 5.591771e-05 | 1 | 1 | 0 | 0 | 0 | 0 | 1 | 0 | 1 | 0 | 0 | 1 | 0 | 46.84456 | 5.084979 | 4.97127 | 23.79543
539 | 20.32231 | 60.61621 | 8.654611 | 1.900576 | 2.044686 | 4.849635 | 3.714593 | 18.21971 | 1040.189 | 0.9243085 | 1.990046e-05 | 1 | 1 | 0 | 0 | 0 | 0 | 1 | 0 | 0 | 1 | 0 | 1 | 0 | 47.93754 | 4.806519 | 17.14972 | 24.59514
540 | 1.835413 | 60.61621 | 8.654571 | 1.900528 | 2.044685 | 4.849637 | 3.714593 | 18.21972 | 1039.896 | 0.7845287 | 1.438907e-05 | 0 | 1 | 0 | 0 | 0 | 0 | 1 | 0 | 1 | 0 | 0 | 1 | 0 | 41.02881 | 4.562662 | 5.0508 | 25.4304
541 | 1.83117 | 60.61621 | 8.654612 | 1.900508 | 2.044687 | 4.849636 | 3.714593 | 18.21972 | 1039.916 | 0.7954876 | 3.507018e-05 | 0 | 1 | 0 | 0 | 0 | 0 | 1 | 0 | 0 | 1 | 0 | 1 | 0 | 43.30209 | 4.307314 | 9.499573 | 25.24103
542 | 1.987288 | 60.61622 | 8.65465 | 1.900526 | 2.044687 | 4.849635 | 3.714593 | 18.21975 | 1040.047 | 0.7858334 | 1.947261e-05 | 0 | 1 | 0 | 0 | 0 | 0 | 1 | 0 | 1 | 0 | 0 | 1 | 0 | 41.30999 | 4.627635 | 5.445606 | 24.67732
543 | 2.231478 | 60.61625 | 8.654578 | 1.900521 | 2.044691 | 4.849635 | 3.714593 | 18.21975 | 1039.892 | 0.6329011 | 4.493002e-07 | 1 | 1 | 0 | 0 | 0 | 0 | 1 | 0 | 0 | 1 | 0 | 1 | 0 | 43.77994 | 4.397133 | 14.26248 | 24.14546
544 | 1.834642 | 60.61621 | 8.654615 | 1.900517 | 2.04469 | 4.849633 | 3.714593 | 18.21972 | 1040.146 | 0.7808308 | 9.168442e-06 | 1 | 1 | 0 | 0 | 0 | 0 | 1 | 0 | 0 | 1 | 0 | 1 | 0 | 43.30209 | 4.307314 | 9.499573 | 25.24103
545 | 2.231478 | 60.61621 | 8.654567 | 1.900521 | 2.044691 | 4.849635 | 3.714595 | 18.21972 | 1039.904 | 0.5328162 | 1.178063e-05 | 0 | 1 | 0 | 0 | 0 | 0 | 1 | 0 | 0 | 1 | 0 | 1 | 0 | 43.82352 | 4.39351 | 16.13991 | 26.31193
546 | 2.237776 | 60.61625 | 8.654609 | 1.900519 | 2.044691 | 4.849637 | 3.714593 | 18.21975 | 1039.902 | 0.7466008 | 2.991805e-05 | 1 | 1 | 0 | 0 | 0 | 0 | 1 | 0 | 1 | 0 | 0 | 1 | 0 | 41.33809 | 4.639506 | 5.445606 | 23.45595
547 | 2.231478 | 60.61621 | 8.654567 | 1.900521 | 2.044691 | 4.849635 | 3.714595 | 18.21972 | 1039.904 | 0.5277187 | 2.218892e-06 | 1 | 1 | 0 | 0 | 0 | 0 | 1 | 0 | 0 | 1 | 0 | 1 | 0 | 43.82352 | 4.39351 | 16.13991 | 26.31193
548 | 2.575454 | 60.61622 | 8.654608 | 1.900527 | 2.044688 | 4.84961 | 3.714593 | 18.21972 | 1040.12 | 0.7763898 | 9.555383e-07 | 0 | 1 | 0 | 0 | 0 | 0 | 1 | 0 | 0 | 1 | 0 | 1 | 0 | 44.53464 | 4.602306 | 12.02106 | 23.08272
549 | 1.653421 | 60.61624 | 8.654564 | 1.900579 | 2.044688 | 4.849636 | 3.714593 | 18.21972 | 1039.893 | 0.6440833 | 4.827602e-06 | 1 | 1 | 0 | 0 | 0 | 0 | 1 | 0 | 0 | 1 | 0 | 1 | 0 | 43.60046 | 4.320289 | 13.86767 | 26.80531
551 | 1.803337 | 60.61621 | 8.654583 | 1.900519 | 2.044685 | 4.849636 | 3.714593 | 18.21973 | 1040.016 | 0.945027 | 3.496647e-05 | 0 | 1 | 0 | 0 | 0 | 0 | 1 | 0 | 1 | 0 | 0 | 1 | 0 | 46.84456 | 5.084979 | 4.97127 | 23.9557
552 | 20.32231 | 60.61621 | 8.654569 | 1.900576 | 2.044706 | 4.849633 | 3.714593 | 18.21971 | 1040.136 | 0.9243085 | 5.353579e-05 | 1 | 1 | 0 | 0 | 0 | 0 | 1 | 0 | 0 | 1 | 0 | 1 | 0 | 47.93754 | 4.806519 | 17.14972 | 24.59514
553 | 2.146711 | 60.61625 | 8.654608 | 1.900521 | 2.04469 | 4.849635 | 3.714593 | 18.21972 | 1039.859 | 0.7763898 | 7.568218e-06 | 1 | 1 | 0 | 0 | 0 | 0 | 1 | 0 | 0 | 1 | 0 | 1 | 0 | 43.58327 | 4.372287 | 9.894378 | 23.62443
554 | 2.231478 | 60.61621 | 8.654569 | 1.900521 | 2.044691 | 4.849635 | 3.714593 | 18.21972 | 1039.903 | 0.6238324 | 1.051168e-05 | 1 | 1 | 0 | 0 | 0 | 0 | 1 | 0 | 0 | 1 | 0 | 1 | 0 | 43.77994 | 4.397133 | 14.26248 | 24.14546
555 | 2.44235 | 60.61622 | 8.654568 | 1.900562 | 2.044688 | 4.849637 | 3.714595 | 18.21972 | 1039.64 | 0.5202491 | 1.104077e-05 | 1 | 1 | 0 | 0 | 0 | 0 | 1 | 0 | 0 | 1 | 0 | 1 | 0 | 44.71454 | 4.522828 | 14.0183 | 26.81347
556 | 2.575454 | 60.61621 | 8.654609 | 1.900522 | 2.044687 | 4.84961 | 3.714593 | 18.21972 | 1040.12 | 0.7763898 | 2.59005e-05 | 0 | 1 | 0 | 0 | 0 | 0 | 1 | 0 | 0 | 1 | 0 | 1 | 0 | 44.53464 | 4.602306 | 12.02106 | 23.08272
557 | 1.756587 | 60.61625 | 8.654569 | 1.900525 | 2.044686 | 4.849633 | 3.714595 | 18.21975 | 1039.737 | 0.5389354 | 1.045916e-05 | 1 | 1 | 0 | 0 | 0 | 0 | 1 | 0 | 0 | 1 | 0 | 1 | 0 | 43.64405 | 4.316665 | 15.74511 | 28.97178
558 | 2.44235 | 60.61622 | 8.654609 | 1.900562 | 2.044688 | 4.849637 | 3.714593 | 18.21972 | 1039.64 | 0.5202491 | 1.104077e-05 | 1 | 1 | 0 | 0 | 0 | 0 | 1 | 0 | 0 | 1 | 0 | 1 | 0 | 44.71454 | 4.522828 | 14.0183 | 26.81347
559 | 2.239708 | 60.61622 | 8.654609 | 1.900521 | 2.044692 | 4.849637 | 3.714593 | 18.21972 | 1039.903 | 0.7466008 | 1.654941e-05 | 1 | 1 | 0 | 0 | 0 | 0 | 1 | 0 | 0 | 1 | 0 | 1 | 0 | 43.61137 | 4.384158 | 9.894378 | 22.58118
560 | 1.987288 | 60.61622 | 8.654575 | 1.900527 | 2.044687 | 4.849635 | 3.714593 | 18.21975 | 1039.619 | 0.7858334 | 3.522767e-05 | 1 | 1 | 0 | 0 | 0 | 0 | 1 | 0 | 1 | 0 | 0 | 1 | 0 | 41.30999 | 4.627635 | 5.445606 | 24.67732
561 | 2.231478 | 60.61621 | 8.65457 | 1.900521 | 2.044691 | 4.849637 | 3.714593 | 18.21975 | 1039.904 | 0.7466008 | 7.260728e-05 | 1 | 1 | 0 | 0 | 0 | 0 | 1 | 0 | 0 | 1 | 0 | 1 | 0 | 43.61137 | 4.384158 | 9.894378 | 22.58118
563 | 1.983384 | 60.61621 | 8.654584 | 1.900573 | 2.04468 | 4.849611 | 3.714592 | 18.21972 | 1039.491 | 0.78202 | 9.847884e-06 | 1 | 1 | 0 | 0 | 0 | 0 | 1 | 0 | 0 | 1 | 0 | 1 | 0 | 43.58327 | 4.372287 | 9.894378 | 23.62443
564 | 1.834642 | 60.61624 | 8.654569 | 1.900508 | 2.04468 | 4.849633 | 3.714593 | 18.21972 | 1040.15 | 0.7808308 | 7.093128e-06 | 1 | 1 | 0 | 0 | 0 | 0 | 1 | 0 | 0 | 1 | 0 | 1 | 0 | 43.30209 | 4.307314 | 9.499573 | 25.24103
565 | 1.688239 | 60.61625 | 8.65458 | 1.900562 | 2.044687 | 4.849635 | 3.714593 | 18.21973 | 1040.072 | 0.8776987 | 9.351589e-06 | 1 | 1 | 0 | 0 | 0 | 0 | 1 | 0 | 0 | 1 | 0 | 1 | 0 | 45.99892 | 4.819308 | 9.420043 | 24.88859
566 | 2.195163 | 60.61621 | 8.65465 | 1.900519 | 2.044687 | 4.849634 | 3.714593 | 18.21972 | 1040.076 | 0.7803737 | 1.375989e-05 | 1 | 1 | 0 | 0 | 0 | 0 | 1 | 0 | 0 | 1 | 0 | 1 | 0 | 43.58327 | 4.372287 | 9.894378 | 23.5975
567 | 1.684637 | 60.61625 | 8.65458 | 1.900531 | 2.044686 | 4.849636 | 3.714593 | 18.21972 | 1039.484 | 0.7996435 | 1.824484e-05 | 0 | 1 | 0 | 0 | 0 | 0 | 1 | 0 | 0 | 1 | 0 | 1 | 0 | 43.30209 | 4.307314 | 9.499573 | 25.24103
568 | 1.983726 | 60.61624 | 8.654569 | 1.90057 | 2.04468 | 4.849635 | 3.714593 | 18.21972 | 1039.912 | 0.7935182 | 7.789022e-06 | 1 | 1 | 0 | 0 | 0 | 0 | 1 | 0 | 0 | 1 | 0 | 1 | 0 | 43.58327 | 4.372287 | 9.894378 | 23.62443
569 | 2.44235 | 60.61624 | 8.654568 | 1.900562 | 2.044674 | 4.849633 | 3.714592 | 18.21972 | 1039.636 | 0.4221213 | 1.31323e-05 | 0 | 1 | 0 | 0 | 0 | 0 | 1 | 0 | 0 | 1 | 0 | 1 | 0 | 43.95856 | 4.405495 | 14.94751 | 29.19424
570 | 2.106507 | 60.61621 | 8.654569 | 1.900531 | 2.044686 | 4.849636 | 3.714593 | 18.21972 | 1039.511 | 0.7974341 | 1.824484e-05 | 1 | 1 | 0 | 0 | 0 | 0 | 1 | 0 | 1 | 0 | 0 | 1 | 0 | 41.30999 | 4.627635 | 5.445606 | 24.67732
571 | 21.23078 | 60.61621 | 8.654611 | 1.900576 | 2.044686 | 4.849633 | 3.714593 | 18.21971 | 1040.202 | 0.9243085 | 1.067476e-05 | 1 | 1 | 0 | 0 | 0 | 0 | 1 | 0 | 0 | 1 | 0 | 1 | 0 | 47.93754 | 4.806519 | 17.14972 | 24.59514
572 | 2.195163 | 60.61621 | 8.65465 | 1.900519 | 2.044687 | 4.849634 | 3.714593 | 18.21972 | 1040.076 | 0.7803737 | 1.880327e-05 | 1 | 1 | 0 | 0 | 0 | 0 | 1 | 0 | 0 | 1 | 0 | 1 | 0 | 43.58327 | 4.372287 | 9.894378 | 23.5975
573 | 2.529808 | 60.61621 | 8.654571 | 1.900508 | 2.04468 | 4.849636 | 3.714593 | 18.21975 | 1039.535 | 0.7838595 | 2.142905e-06 | 1 | 1 | 0 | 0 | 0 | 0 | 1 | 0 | 0 | 1 | 0 | 1 | 0 | 44.53464 | 4.602306 | 12.02106 | 23.08272
574 | 2.482698 | 60.61621 | 8.654611 | 1.900565 | 2.044687 | 4.849634 | 3.714592 | 18.21971 | 1039.854 | 0.7921727 | 1.747014e-05 | 0 | 1 | 0 | 0 | 0 | 0 | 1 | 0 | 0 | 1 | 0 | 1 | 0 | 44.53464 | 4.602306 | 12.02106 | 23.08272
575 | 1.982612 | 60.61621 | 8.654609 | 1.900526 | 2.044687 | 4.849613 | 3.714592 | 18.21975 | 1040.093 | 0.78202 | 1.248542e-05 | 0 | 1 | 0 | 0 | 0 | 0 | 1 | 0 | 0 | 1 | 0 | 1 | 0 | 43.58327 | 4.372287 | 9.894378 | 23.62443
576 | 1.694307 | 60.61625 | 8.65458 | 1.900562 | 2.044687 | 4.849635 | 3.714593 | 18.21972 | 1040.072 | 0.8772322 | 9.333364e-06 | 1 | 1 | 0 | 0 | 0 | 0 | 1 | 0 | 0 | 1 | 0 | 1 | 0 | 45.99892 | 4.819308 | 9.420043 | 24.88859
577 | 1.983384 | 60.61621 | 8.654578 | 1.900573 | 2.04468 | 4.849611 | 3.714592 | 18.21972 | 1039.491 | 0.7795914 | 9.847884e-06 | 1 | 1 | 0 | 0 | 0 | 0 | 1 | 0 | 0 | 1 | 0 | 1 | 0 | 43.58327 | 4.372287 | 9.894378 | 23.62443
578 | 1.756587 | 60.61621 | 8.654569 | 1.900518 | 2.044686 | 4.849633 | 3.714595 | 18.21972 | 1039.903 | 0.5389354 | 1.043526e-05 | 1 | 1 | 0 | 0 | 0 | 0 | 1 | 0 | 0 | 1 | 0 | 1 | 0 | 43.64405 | 4.316665 | 15.74511 | 28.97178
579 | 2.237776 | 60.61625 | 8.654609 | 1.900519 | 2.044691 | 4.849637 | 3.714593 | 18.21972 | 1039.902 | 0.7466008 | 3.821319e-05 | 0 | 1 | 0 | 0 | 0 | 0 | 1 | 0 | 1 | 0 | 0 | 1 | 0 | 41.33809 | 4.639506 | 5.445606 | 23.45595
580 | 1.756587 | 60.61621 | 8.654565 | 1.900518 | 2.044681 | 4.849636 | 3.714593 | 18.21972 | 1039.921 | 0.5416017 | 1.187355e-05 | 0 | 1 | 0 | 0 | 0 | 0 | 1 | 0 | 0 | 1 | 0 | 1 | 0 | 43.64405 | 4.316665 | 15.74511 | 28.97178
581 | 2.231478 | 60.61625 | 8.654578 | 1.900521 | 2.044691 | 4.849635 | 3.714593 | 18.21975 | 1039.903 | 0.6560478 | 3.773756e-06 | 1 | 1 | 0 | 0 | 0 | 0 | 1 | 0 | 0 | 1 | 0 | 1 | 0 | 43.77994 | 4.397133 | 14.26248 | 23.68545
583 | 1.835236 | 60.61624 | 8.654612 | 1.900508 | 2.04468 | 4.849634 | 3.714593 | 18.21972 | 1039.916 | 0.7954876 | 5.48927e-05 | 1 | 1 | 0 | 0 | 0 | 0 | 1 | 0 | 0 | 1 | 0 | 1 | 0 | 43.30209 | 4.307314 | 9.499573 | 25.24103
584 | 1.983384 | 60.61621 | 8.654638 | 1.900526 | 2.044693 | 4.849637 | 3.714593 | 18.21972 | 1040.093 | 0.78202 | 1.349707e-05 | 0 | 1 | 0 | 0 | 0 | 0 | 1 | 0 | 0 | 1 | 0 | 1 | 0 | 43.58327 | 4.372287 | 9.894378 | 23.62443
585 | 2.578251 | 60.61624 | 8.654608 | 1.900521 | 2.044688 | 4.849634 | 3.714593 | 18.21972 | 1039.893 | 0.7763898 | 9.355935e-06 | 1 | 1 | 0 | 0 | 0 | 0 | 1 | 0 | 0 | 1 | 0 | 1 | 0 | 44.53464 | 4.602306 | 12.02106 | 23.08272
586 | 2.570742 | 60.61625 | 8.65461 | 1.900575 | 2.044688 | 4.849634 | 3.714593 | 18.21972 | 1039.893 | 0.7763898 | 1.224295e-05 | 1 | 1 | 0 | 0 | 0 | 0 | 1 | 0 | 0 | 1 | 0 | 1 | 0 | 44.53464 | 4.602306 | 12.02106 | 23.08272
587 | 1.686626 | 60.61624 | 8.65458 | 1.900562 | 2.044687 | 4.849635 | 3.714593 | 18.21973 | 1040.072 | 0.8776987 | 1.056988e-05 | 1 | 1 | 0 | 0 | 0 | 0 | 1 | 0 | 0 | 1 | 0 | 1 | 0 | 45.99892 | 4.819308 | 9.420043 | 24.88859