## Sheet1
| Particle size (mm) | C (%wb) | H (%wb) | N (%wb) | S (%wb) | O (%wb) | Ash (%wb) | Moisture (%wb) | Temperature (°C) | S/B Ratio | ER | Operation (Batch/Continuous) | Gasifying agent | Reactor type | Bed material | Catalyst (Y/N) | Scale (lab/pilot)
0 | 0.06810036 | 0.2808908 | 0.3259855 | 0.1654422 | 0 | 0.51246 | 0.511209 | 0.125441 | 0.5955734 | 0 | 0.2942529 | 1 | 0 | 1 | 1 | 1 | 1
1 | 0.07052432 | 0.5171876 | 0.4448844 | 0.1654422 | 0 | 0.51246 | 0.511209 | 0.125441 | 0.8113216 | 0 | 0.2931034 | 1 | 0 | 1 | 1 | 1 | 1
2 | 0.07052432 | 0.5171876 | 0.4448844 | 0.1654422 | 0 | 0.51246 | 0.511209 | 0.125441 | 0.8275212 | 0 | 0.3126437 | 1 | 0 | 1 | 1 | 1 | 1
3 | 0.07052432 | 0.5171876 | 0.4448844 | 0.1654422 | 0 | 0.51246 | 0.511209 | 0.125441 | 0.8370504 | 0 | 0.3471264 | 1 | 0 | 1 | 1 | 1 | 1
4 | 0.07052432 | 0.5171876 | 0.4448844 | 0.1654422 | 0 | 0.51246 | 0.511209 | 0.125441 | 0.8551559 | 0 | 0.3655172 | 1 | 0 | 1 | 1 | 1 | 1
5 | 0.07052432 | 0.5171876 | 0.4448844 | 0.1654422 | 0 | 0.51246 | 0.511209 | 0.125441 | 0.8875553 | 0 | 0.3816092 | 1 | 0 | 1 | 1 | 1 | 1
6 | 0.02762544 | 1 | 0.9853528 | 0 | 0 | 0 | 0.02012052 | 0.003920031 | 0.8256154 | 0 | 0.2528736 | 1 | 0 | 1 | 3 | 0 | 1
7 | 0.0281879 | 1 | 0.9853528 | 0 | 0 | 0 | 0.02682388 | 0.003920031 | 0.8551559 | 0 | 0.3563218 | 1 | 0 | 1 | 3 | 0 | 1
8 | 0.0281879 | 1 | 0.9853528 | 0 | 0 | 0 | 0.02682388 | 0.003920031 | 0.8046511 | 0 | 0.2298851 | 1 | 0 | 1 | 3 | 0 | 1
9 | 0.0281879 | 1 | 0.9853528 | 0 | 0 | 0 | 0.02682388 | 0.003920031 | 0.7684401 | 0 | 0.3103448 | 1 | 0 | 1 | 1 | 1 | 1
10 | 0.0281879 | 1 | 0.9853528 | 0 | 0 | 0 | 0.02682388 | 0.003920031 | 0.7798751 | 0 | 0.2298851 | 1 | 0 | 1 | 1 | 1 | 1
11 | 0.0281879 | 1 | 0.9853528 | 0 | 0 | 0 | 0.02682388 | 0.003920031 | 0.7770164 | 0 | 0.3218391 | 1 | 0 | 1 | 1 | 1 | 1
12 | 0.0281879 | 1 | 0.9853528 | 0 | 0 | 0 | 0.02682388 | 0.003920031 | 0.7855927 | 0 | 0.3563218 | 1 | 0 | 1 | 1 | 1 | 1
13 | 0.0281879 | 1 | 0.9853528 | 0 | 0 | 0 | 0.02682388 | 0.003920031 | 0.7855927 | 0 | 0.2413793 | 1 | 0 | 1 | 1 | 1 | 1
14 | 0.0281879 | 1 | 0.9853528 | 0 | 0 | 0 | 0.02682388 | 0.003920031 | 0.8094157 | 0 | 0.3333333 | 1 | 0 | 1 | 1 | 1 | 1
15 | 0.0281879 | 1 | 0.9853528 | 0 | 0 | 0 | 0.02682388 | 0.003920031 | 0.8151332 | 0 | 0.3448276 | 1 | 0 | 1 | 2 | 1 | 1
16 | 0.01389655 | 0.9929271 | 1 | 0 | 0 | 0 | 0.03503388 | 0.005880047 | 0.7789222 | 0 | 0.2643678 | 1 | 0 | 1 | 1 | 1 | 1
17 | 0.01408999 | 0.9929271 | 1 | 0 | 0 | 0 | 0.03503388 | 0.005880047 | 0.7913102 | 0 | 0.3103448 | 1 | 0 | 1 | 1 | 1 | 1
18 | 0.01408999 | 0.9929271 | 1 | 0 | 0 | 0 | 0.03503388 | 0.005880047 | 0.7894044 | 0 | 0.2758621 | 1 | 0 | 1 | 1 | 1 | 1
19 | 0.01408999 | 0.9929271 | 1 | 0 | 0 | 0 | 0.03503388 | 0.005880047 | 0.8370504 | 0 | 0.3333333 | 1 | 0 | 1 | 2 | 1 | 1
20 | 0.0741019 | 0.8011656 | 0.7332803 | 0 | 0.008623113 | 0.3035434 | 0.1821053 | 0.01176009 | 0.8704027 | 0 | 0.3563218 | 1 | 0 | 1 | 1 | 1 | 1
21 | 0.0741019 | 0.8011656 | 0.7332803 | 0 | 0.008623113 | 0.3035434 | 0.1821053 | 0.01176009 | 0.841815 | 0 | 0.2873563 | 1 | 0 | 1 | 1 | 1 | 1
22 | 0.0741019 | 0.8011656 | 0.7332803 | 0 | 0.008623113 | 0.3035434 | 0.1821053 | 0.01176009 | 0.8275212 | 0 | 0.2528736 | 1 | 0 | 1 | 1 | 1 | 1
23 | 0.0741019 | 0.9352657 | 0.948048 | 0.04736835 | 0.01249447 | 0.09546259 | 0.05144775 | 0.01372011 | 0.8513443 | 0 | 0.3103448 | 1 | 0 | 1 | 1 | 1 | 1
24 | 0.0741019 | 0.9352657 | 0.948048 | 0.04736835 | 0.01249447 | 0.09546259 | 0.05144775 | 0.01372011 | 0.8475326 | 0 | 0.2758621 | 1 | 0 | 1 | 1 | 1 | 1
25 | 0.02123426 | 0.6356286 | 0.550525 | 0.1191372 | 0 | 0.5611451 | 0.1604136 | 0.1097609 | 0.8370504 | 0 | 0.2988506 | 1 | 0 | 1 | 1 | 1 | 1
26 | 0.02123426 | 0.6356286 | 0.550525 | 0.1191372 | 0 | 0.5611451 | 0.1604136 | 0.1097609 | 0.8713556 | 0 | 0.3563218 | 1 | 0 | 1 | 1 | 1 | 1
27 | 0.02837854 | 0.6732879 | 0.5973382 | 0.1194839 | 0.04248741 | 0.3360481 | 0.433012 | 0.0372403 | 0.8561089 | 0 | 0.3908046 | 1 | 0 | 1 | 1 | 1 | 1
28 | 0.02837854 | 0.6732879 | 0.5973382 | 0.1194839 | 0.04248741 | 0.3360481 | 0.433012 | 0.0372403 | 0.8532501 | 0 | 0.3218391 | 1 | 0 | 1 | 1 | 1 | 1
29 | 0.02837854 | 0.6732879 | 0.5973382 | 0.1194839 | 0.04248741 | 0.3360481 | 0.433012 | 0.0372403 | 0.8275212 | 0 | 0.2643678 | 1 | 0 | 1 | 1 | 1 | 1
30 | 0.05695564 | 0.450083 | 0.3504246 | 0.2507991 | 0.08393234 | 0.9154109 | 0.1231412 | 0.1528812 | 0.6188314 | 0 | 0.2873563 | 1 | 0 | 1 | 3 | 0 | 1
31 | 0.05695564 | 0.450083 | 0.3504246 | 0.2507991 | 0.08393234 | 0.9154109 | 0.1231412 | 0.1528812 | 0.7141236 | 0 | 0.2873563 | 1 | 0 | 1 | 3 | 0 | 1
32 | 0.05695564 | 0.450083 | 0.3504246 | 0.2507991 | 0.08393234 | 0.9154109 | 0.1231412 | 0.1528812 | 0.8094157 | 0 | 0.2873563 | 1 | 0 | 1 | 3 | 0 | 1
33 | 0.05695564 | 0.450083 | 0.3504246 | 0.2507991 | 0.08393234 | 0.9154109 | 0.1231412 | 0.1528812 | 0.9047079 | 0 | 0.2873563 | 1 | 0 | 1 | 3 | 0 | 1
34 | 0.05695564 | 0.450083 | 0.3504246 | 0.2507991 | 0.08393234 | 0.9154109 | 0.1231412 | 0.1528812 | 1 | 0 | 0.2873563 | 1 | 0 | 1 | 3 | 0 | 1
35 | 0.05695564 | 0.450083 | 0.3504246 | 0.2507991 | 0.08393234 | 0.9154109 | 0.1231412 | 0.1528812 | 0.733182 | 0 | 0.1954023 | 1 | 0 | 1 | 3 | 0 | 1
36 | 0.05695564 | 0.450083 | 0.3504246 | 0.2507991 | 0.08393234 | 0.9154109 | 0.1231412 | 0.1528812 | 0.733182 | 0 | 0.2413793 | 1 | 0 | 1 | 3 | 0 | 1
37 | 0.05695564 | 0.450083 | 0.3504246 | 0.2507991 | 0.08393234 | 0.9154109 | 0.1231412 | 0.1528812 | 0.733182 | 0 | 0.3218391 | 1 | 0 | 1 | 3 | 0 | 1
38 | 0.05695564 | 0.450083 | 0.3504246 | 0.2507991 | 0.08393234 | 0.9154109 | 0.1231412 | 0.1528812 | 0.733182 | 0 | 0.3678161 | 1 | 0 | 1 | 3 | 0 | 1
39 | 0.05695564 | 0.4576024 | 0.3515291 | 0.6375474 | 0.07633457 | 0.8381556 | 0.01063843 | 0.2861623 | 0.6188314 | 0 | 0.2873563 | 1 | 0 | 1 | 3 | 0 | 1
40 | 0.05695564 | 0.4576024 | 0.3515291 | 0.6375474 | 0.07633457 | 0.8381556 | 0.0108952 | 0.2861623 | 0.7141236 | 0 | 0.2873563 | 1 | 0 | 1 | 3 | 0 | 1
41 | 0.05695564 | 0.4576024 | 0.3515291 | 0.6375474 | 0.07633457 | 0.8381556 | 0.0108952 | 0.2861623 | 0.8094157 | 0 | 0.2873563 | 1 | 0 | 1 | 3 | 0 | 1
42 | 0.05695564 | 0.4576024 | 0.3515291 | 0.6375474 | 0.07633457 | 0.8381556 | 0.0108952 | 0.2861623 | 0.9047079 | 0 | 0.2873563 | 1 | 0 | 1 | 3 | 0 | 1
43 | 0.05695564 | 0.4576024 | 0.3515291 | 0.6375474 | 0.07633457 | 0.8381556 | 0.0108952 | 0.2861623 | 1 | 0 | 0.2873563 | 1 | 0 | 1 | 3 | 0 | 1
44 | 0.005159645 | 0.5490571 | 0.4622477 | 0.03288832 | 0.07604416 | 0.8073472 | 0.01364703 | 0.1568013 | 0.6794263 | 0.6683168 | 0.2528736 | 1 | 1 | 1 | 3 | 0 | 0
45 | 0.005283823 | 0.5490571 | 0.4622477 | 0.03288832 | 0.07604416 | 0.8073472 | 0.01364703 | 0.1568013 | 0.7279981 | 0.6683168 | 0.2528736 | 1 | 1 | 1 | 3 | 0 | 0
46 | 0.005283823 | 0.5490571 | 0.4622477 | 0.03288832 | 0.07604416 | 0.8073472 | 0.01364703 | 0.1568013 | 0.7765698 | 0.6683168 | 0.2528736 | 1 | 1 | 1 | 3 | 0 | 0
47 | 0.005283823 | 0.5490571 | 0.4622477 | 0.03288832 | 0.07604416 | 0.8073472 | 0.01364703 | 0.1568013 | 0.8251416 | 0.6683168 | 0.2528736 | 1 | 1 | 1 | 3 | 0 | 0
48 | 0.005283823 | 0.5490571 | 0.4622477 | 0.03288832 | 0.07604416 | 0.8073472 | 0.01364703 | 0.1568013 | 0.8737134 | 0.6683168 | 0.2528736 | 1 | 1 | 1 | 3 | 0 | 0
49 | 0.005283823 | 0.5490571 | 0.4622477 | 0.03288832 | 0.07604416 | 0.8073472 | 0.01364703 | 0.1568013 | 0.7765698 | 0.3861386 | 0.2183908 | 1 | 1 | 1 | 3 | 0 | 0
50 | 0.005283823 | 0.5490571 | 0.4622477 | 0.03288832 | 0.07604416 | 0.8073472 | 0.01364703 | 0.1568013 | 0.7765698 | 0.3861386 | 0.2413793 | 1 | 1 | 1 | 3 | 0 | 0
51 | 0.005283823 | 0.5490571 | 0.4622477 | 0.03288832 | 0.07604416 | 0.8073472 | 0.01364703 | 0.1568013 | 0.7765698 | 0.3861386 | 0.2643678 | 1 | 1 | 1 | 3 | 0 | 0
52 | 0.005283823 | 0.5490571 | 0.4622477 | 0.03288832 | 0.07604416 | 0.8073472 | 0.01364703 | 0.1568013 | 0.7765698 | 0.3861386 | 0.2873563 | 1 | 1 | 1 | 3 | 0 | 0
53 | 0.005283823 | 0.5490571 | 0.4622477 | 0.03288832 | 0.07604416 | 0.8073472 | 0.01364703 | 0.1568013 | 0.7765698 | 0.3861386 | 0.3103448 | 1 | 1 | 1 | 3 | 0 | 0
54 | 0.005283823 | 0.5490571 | 0.4622477 | 0.03288832 | 0.07604416 | 0.8073472 | 0.01364703 | 0.1568013 | 0.7765698 | 0 | 0.2528736 | 1 | 1 | 1 | 3 | 0 | 0
55 | 0.005283823 | 0.5490571 | 0.4622477 | 0.03288832 | 0.07604416 | 0.8073472 | 0.01364703 | 0.1568013 | 0.7765698 | 0.3341584 | 0.2528736 | 1 | 1 | 1 | 3 | 0 | 0
56 | 0.005283823 | 0.5490571 | 0.4622477 | 0.03288832 | 0.07604416 | 0.8073472 | 0.01364703 | 0.1568013 | 0.7765698 | 0.5 | 0.2528736 | 1 | 1 | 1 | 3 | 0 | 0
57 | 0.005283823 | 0.5490571 | 0.4622477 | 0.03288832 | 0.07604416 | 0.8073472 | 0.01364703 | 0.1568013 | 0.7765698 | 0.6683168 | 0.2528736 | 1 | 1 | 1 | 3 | 0 | 0
58 | 0.005283823 | 0.5490571 | 0.4622477 | 0.03288832 | 0.07604416 | 0.8073472 | 0.01364703 | 0.1568013 | 0.7765698 | 1 | 0.2528736 | 1 | 1 | 1 | 3 | 0 | 0
59 | 0.01064136 | 0.5490571 | 0.4622477 | 0.03288832 | 0.07604416 | 0.8073472 | 0.01364703 | 0.1568013 | 0.7765698 | 0.5064935 | 0.2643678 | 1 | 1 | 1 | 3 | 0 | 0
60 | 0.007498272 | 0.5490571 | 0.4622477 | 0.03288832 | 0.07604416 | 0.8073472 | 0.01364703 | 0.1568013 | 0.7765698 | 0.5064935 | 0.2643678 | 1 | 1 | 1 | 3 | 0 | 0
61 | 0.005355257 | 0.5490571 | 0.4622477 | 0.03288832 | 0.07604416 | 0.8073472 | 0.01364703 | 0.1568013 | 0.7765698 | 0.5064935 | 0.2643678 | 1 | 1 | 1 | 3 | 0 | 0
62 | 0.003497977 | 0.5490571 | 0.4622477 | 0.03288832 | 0.07604416 | 0.8073472 | 0.01364703 | 0.1568013 | 0.7765698 | 0.5064935 | 0.2643678 | 1 | 1 | 1 | 3 | 0 | 0
63 | 0.04995253 | 0.3285982 | 0.3426708 | 1 | 0.133567 | 0.4128958 | 1 | 0.1362211 | 0.7279981 | 0 | 0.2298851 | 1 | 0 | 1 | 3 | 0 | 0
64 | 0.04995253 | 0.3285982 | 0.3426708 | 1 | 0.133567 | 0.4128958 | 1 | 0.1362211 | 0.7765698 | 0 | 0.2298851 | 1 | 0 | 1 | 3 | 0 | 0
65 | 0.04995253 | 0.3285982 | 0.3426708 | 1 | 0.133567 | 0.4128958 | 1 | 0.1362211 | 0.8251416 | 0 | 0.2298851 | 1 | 0 | 1 | 3 | 0 | 0
66 | 0.04995253 | 0.3285982 | 0.3426708 | 1 | 0.133567 | 0.4128958 | 1 | 0.1362211 | 0.7279981 | 0 | 0.3448276 | 1 | 0 | 1 | 3 | 0 | 0
67 | 0.04995253 | 0.3285982 | 0.3426708 | 1 | 0.133567 | 0.4128958 | 1 | 0.1362211 | 0.7765698 | 0 | 0.3448276 | 1 | 0 | 1 | 3 | 0 | 0
68 | 0.04995253 | 0.3285982 | 0.3426708 | 1 | 0.133567 | 0.4128958 | 1 | 0.1362211 | 0.8251416 | 0 | 0.3448276 | 1 | 0 | 1 | 3 | 0 | 0
69 | 0.04995253 | 0.3285982 | 0.3426708 | 1 | 0.133567 | 0.4128958 | 1 | 0.1362211 | 0.7279981 | 0 | 0.4597701 | 1 | 0 | 1 | 3 | 0 | 0
70 | 0.04995253 | 0.3285982 | 0.3426708 | 1 | 0.133567 | 0.4128958 | 1 | 0.1362211 | 0.7765698 | 0 | 0.4597701 | 1 | 0 | 1 | 3 | 0 | 0
71 | 0.04995253 | 0.3285982 | 0.3426708 | 1 | 0.133567 | 0.4128958 | 1 | 0.1362211 | 0.8251416 | 0 | 0.4597701 | 1 | 0 | 1 | 3 | 0 | 0
72 | 0.04995253 | 0.3285982 | 0.3426708 | 1 | 0.133567 | 0.4128958 | 1 | 0.1362211 | 0.7279981 | 0.1623377 | 0.3448276 | 1 | 1 | 1 | 3 | 0 | 0
73 | 0.04995253 | 0.3285982 | 0.3426708 | 1 | 0.133567 | 0.4128958 | 1 | 0.1362211 | 0.7765698 | 0.1623377 | 0.3448276 | 1 | 1 | 1 | 3 | 0 | 0
74 | 0.04995253 | 0.3285982 | 0.3426708 | 1 | 0.133567 | 0.4128958 | 1 | 0.1362211 | 0.8251416 | 0.1623377 | 0.3448276 | 1 | 1 | 1 | 3 | 0 | 0
75 | 0.04995253 | 0.3285982 | 0.3426708 | 1 | 0.133567 | 0.4128958 | 1 | 0.1362211 | 0.7279981 | 0.3246753 | 0.3448276 | 1 | 1 | 1 | 3 | 0 | 0
76 | 0.04995253 | 0.3285982 | 0.3426708 | 1 | 0.133567 | 0.4128958 | 1 | 0.1362211 | 0.7765698 | 0.3246753 | 0.3448276 | 1 | 1 | 1 | 3 | 0 | 0
77 | 0.04995253 | 0.3285982 | 0.3426708 | 1 | 0.133567 | 0.4128958 | 1 | 0.1362211 | 0.8251416 | 0.3246753 | 0.3448276 | 1 | 1 | 1 | 3 | 0 | 0
78 | 0.04995253 | 0.3285982 | 0.3426708 | 1 | 0.133567 | 0.4128958 | 1 | 0.1362211 | 0.7279981 | 0 | 0.3448276 | 1 | 0 | 1 | 3 | 1 | 0
79 | 0.04995253 | 0.3285982 | 0.3426708 | 1 | 0.133567 | 0.4128958 | 1 | 0.1362211 | 0.7765698 | 0 | 0.3448276 | 1 | 0 | 1 | 3 | 1 | 0
80 | 0.04995253 | 0.3285982 | 0.3426708 | 1 | 0.133567 | 0.4128958 | 1 | 0.1362211 | 0.8251416 | 0 | 0.3448276 | 1 | 0 | 1 | 3 | 1 | 0
81 | 0.04995253 | 0.3285982 | 0.3426708 | 1 | 0.133567 | 0.4128958 | 1 | 0.1362211 | 0.7279981 | 0 | 0.3448276 | 1 | 0 | 1 | 3 | 1 | 0
82 | 0.04995253 | 0.3285982 | 0.3426708 | 1 | 0.133567 | 0.4128958 | 1 | 0.1362211 | 0.7765698 | 0 | 0.3448276 | 1 | 0 | 1 | 3 | 1 | 0
83 | 0.04995253 | 0.3285982 | 0.3426708 | 1 | 0.133567 | 0.4128958 | 1 | 0.1362211 | 0.8251416 | 0 | 0.3448276 | 1 | 0 | 1 | 3 | 1 | 0
84 | 0.04995253 | 0.3285982 | 0.3426708 | 1 | 0.133567 | 0.4128958 | 1 | 0.1362211 | 0.7765698 | 0.1623377 | 0.3448276 | 1 | 1 | 1 | 3 | 1 | 0
85 | 0.04995253 | 0.3285982 | 0.3426708 | 1 | 0.133567 | 0.4128958 | 1 | 0.1362211 | 0.7765698 | 0.3246753 | 0.3448276 | 1 | 1 | 1 | 3 | 1 | 0
86 | 0.07138217 | 0.4913855 | 0.3578397 | 0.04597609 | 0 | 0.913817 | 0.02768339 | 0.1862015 | 0.7386839 | 0 | 0.4367816 | 1 | 0 | 1 | 3 | 0 | 1
87 | 0.07138217 | 0.4553652 | 0.3300233 | 0.04262847 | 0 | 0.8472798 | 0.02564604 | 0.3547628 | 0.7085694 | 0 | 0.4367816 | 1 | 0 | 1 | 3 | 0 | 1
88 | 0.07138217 | 0.428322 | 0.3091395 | 0.04011515 | 0 | 0.7973254 | 0.02411645 | 0.499804 | 0.6784549 | 0 | 0.4367816 | 1 | 0 | 1 | 3 | 0 | 1
89 | 0.07138217 | 0.4232244 | 0.3060703 | 0.0396414 | 0 | 0.7879091 | 0.02382812 | 0.5292042 | 0.6842835 | 0 | 0.4137931 | 1 | 0 | 1 | 3 | 0 | 1
90 | 0.07138217 | 0.4232244 | 0.3062281 | 0.0396414 | 0 | 0.7879091 | 0.02382812 | 0.5292042 | 0.7085694 | 0 | 0.4482759 | 1 | 0 | 1 | 3 | 0 | 1
91 | 0.07138217 | 0.4232244 | 0.3062281 | 0.0396414 | 0 | 0.7879091 | 0.02382812 | 0.5292042 | 0.7182837 | 0 | 0.4827586 | 1 | 0 | 1 | 3 | 0 | 1
92 | 0.07138217 | 0.4232244 | 0.3062281 | 0.0396414 | 0 | 0.7879091 | 0.02382812 | 0.5292042 | 0.7474268 | 0 | 0.5632184 | 1 | 0 | 1 | 3 | 0 | 1
93 | 0.07138217 | 0.4723914 | 0.339743 | 0.0270631 | 0.06128503 | 0.7081837 | 0.03537291 | 0.4782438 | 0.7037122 | 0 | 0.3448276 | 1 | 0 | 1 | 3 | 0 | 1
94 | 0.07138217 | 0.4723914 | 0.339743 | 0.0270631 | 0.06128503 | 0.7081837 | 0.03537291 | 0.4782438 | 0.7474268 | 0 | 0.4367816 | 1 | 0 | 1 | 3 | 0 | 1
95 | 0.07138217 | 0.4723914 | 0.339743 | 0.0270631 | 0.06128503 | 0.7081837 | 0.03537291 | 0.4782438 | 0.7619983 | 0 | 0.4942529 | 1 | 0 | 1 | 3 | 0 | 1
96 | 0.07138217 | 0.4723914 | 0.339743 | 0.0270631 | 0.06128503 | 0.7081837 | 0.03537291 | 0.4782438 | 0.7862842 | 0 | 0.5287356 | 1 | 0 | 1 | 3 | 0 | 1
97 | 0.07138217 | 0.5221776 | 0.3663012 | 0.05344516 | 0.1058994 | 0.6302365 | 0.04665678 | 0.4272834 | 0.7231409 | 0 | 0.3448276 | 1 | 0 | 1 | 3 | 0 | 1
98 | 0.07138217 | 0.5221776 | 0.3663012 | 0.05344516 | 0.1058994 | 0.6302365 | 0.04665678 | 0.4272834 | 0.7474268 | 0 | 0.3908046 | 1 | 0 | 1 | 3 | 0 | 1
99 | 0.07138217 | 0.5221776 | 0.3663012 | 0.05344516 | 0.1058994 | 0.6302365 | 0.04665678 | 0.4272834 | 0.7522839 | 0 | 0.4367816 | 1 | 0 | 1 | 3 | 0 | 1
100 | 0.07138217 | 0.5221776 | 0.3663012 | 0.05344516 | 0.1058994 | 0.6302365 | 0.04665678 | 0.4272834 | 0.7668555 | 0 | 0.4597701 | 1 | 0 | 1 | 3 | 0 | 1
101 | 0.07138217 | 0.5221776 | 0.3663012 | 0.05344516 | 0.1058994 | 0.6302365 | 0.04665678 | 0.4272834 | 0.8008557 | 0 | 0.5172414 | 1 | 0 | 1 | 3 | 0 | 1
102 | 0.1571007 | 0.5546193 | 0.366493 | 0.02864678 | 0 | 0.8633865 | 0.01281722 | 0.129361 | 0.5764541 | 0 | 0.5632184 | 0 | 0 | 0 | 3 | 0 | 0
103 | 0.1571007 | 0.5443445 | 0.3593261 | 0.02811922 | 0 | 0.8474866 | 0.0125757 | 0.1685613 | 0.6638896 | 0 | 0.5574713 | 0 | 0 | 0 | 3 | 0 | 0
104 | 0.1571007 | 0.5458615 | 0.3603842 | 0.02819711 | 0 | 0.8498342 | 0.01261136 | 0.1626813 | 0.6065759 | 0 | 0.5747126 | 0 | 0 | 0 | 3 | 0 | 0
105 | 0.1571007 | 0.5341259 | 0.3912538 | 0.04739467 | 0 | 0.859068 | 0.03614441 | 0.1450412 | 0.6279471 | 0 | 0.5977011 | 0 | 0 | 0 | 3 | 0 | 0
106 | 0.1571007 | 0.5376511 | 0.3939689 | 0.04770554 | 0 | 0.8647028 | 0.03638344 | 0.1313211 | 0.5822905 | 0 | 0.6551724 | 0 | 0 | 0 | 3 | 0 | 0
107 | 0.1571007 | 0.5376511 | 0.3939689 | 0.04770554 | 0 | 0.8647028 | 0.03638344 | 0.1313211 | 0.5580051 | 0 | 0.591954 | 0 | 0 | 0 | 3 | 0 | 0
108 | 0.1571007 | 0.559668 | 0.3955318 | 0.03351915 | 0.00813267 | 0.8459985 | 0.0181145 | 0.123481 | 0.548299 | 0 | 0.5574713 | 0 | 0 | 0 | 3 | 0 | 0
109 | 0.1571007 | 0.5580837 | 0.3943549 | 0.03342482 | 0.008109783 | 0.8436177 | 0.01806268 | 0.129361 | 0.5842447 | 0 | 0.5287356 | 0 | 0 | 0 | 3 | 0 | 0
110 | 0.1571007 | 0.535831 | 0.3778246 | 0.03209993 | 0.007788329 | 0.8101785 | 0.01733492 | 0.2156017 | 0.5366465 | 0 | 0.4885057 | 0 | 0 | 0 | 3 | 0 | 0
111 | 0.1571007 | 0.527614 | 0.3821403 | 0.05098874 | 0 | 0.8401591 | 0.02261983 | 0.1920815 | 0.6901298 | 0 | 0.6034483 | 0 | 0 | 0 | 3 | 0 | 0
112 | 0.1571007 | 0.5266488 | 0.3814043 | 0.05089604 | 0 | 0.8386316 | 0.02257817 | 0.1960016 | 0.6017342 | 0 | 0.5517241 | 0 | 0 | 0 | 3 | 0 | 0
113 | 0.1571007 | 0.5242509 | 0.379576 | 0.05066576 | 0 | 0.8348372 | 0.02247466 | 0.2058016 | 0.6483605 | 0 | 0.4942529 | 0 | 0 | 0 | 3 | 0 | 0
114 | 0.1571007 | 0.5474684 | 0.3861632 | 0.1261626 | 0 | 0.841072 | 0.03370047 | 0.1352411 | 0.5910491 | 0 | 0.6091954 | 0 | 0 | 0 | 3 | 0 | 0
115 | 0.1571007 | 0.5433778 | 0.3831268 | 0.1252257 | 0 | 0.8348255 | 0.03344798 | 0.1509212 | 0.6473891 | 0 | 0.3563218 | 0 | 0 | 0 | 3 | 0 | 0
116 | 0.1571007 | 0.5329236 | 0.3753667 | 0.122831 | 0 | 0.8188613 | 0.03280267 | 0.1920815 | 0.7328705 | 0 | 0.5977011 | 0 | 0 | 0 | 3 | 0 | 0
117 | 0.0856686 | 0.4513957 | 0.313519 | 0.5632711 | 0.02500659 | 0.6666075 | 0.4267459 | 0.1711094 | 0.7522981 | 0 | 0.2873563 | 1 | 0 | 1 | 3 | 0 | 1
118 | 0.0856686 | 0.4513957 | 0.313519 | 0.5632711 | 0.02500659 | 0.6666075 | 0.4267459 | 0.1711094 | 0.7522981 | 0 | 0.3448276 | 1 | 0 | 1 | 3 | 0 | 1
119 | 0.0856686 | 0.4513957 | 0.313519 | 0.5632711 | 0.02500659 | 0.6666075 | 0.4267459 | 0.1711094 | 0.7522981 | 0 | 0.2873563 | 1 | 0 | 1 | 3 | 0 | 1
120 | 0.0856686 | 0.4513957 | 0.313519 | 0.5632711 | 0.02500659 | 0.6666075 | 0.4267459 | 0.1711094 | 0.7522981 | 0 | 0.3448276 | 1 | 0 | 1 | 3 | 0 | 1
121 | 0.04995253 | 0.4079463 | 0.3494438 | 0.0896172 | 0.005340534 | 0.7185429 | 0.497173 | 0.1779694 | 0.6454463 | 0 | 0.2873563 | 1 | 0 | 1 | 0 | 0 | 1
122 | 0.04995253 | 0.4079463 | 0.3494438 | 0.0896172 | 0.005340534 | 0.7185429 | 0.497173 | 0.1779694 | 0.7221854 | 0 | 0.3448276 | 1 | 0 | 1 | 0 | 0 | 1
123 | 0.04995253 | 0.4079463 | 0.3494438 | 0.0896172 | 0.005340534 | 0.7185429 | 0.497173 | 0.1779694 | 0.7872678 | 0 | 0.4022989 | 1 | 0 | 1 | 0 | 0 | 1
124 | 0.04995253 | 0.4079463 | 0.3494438 | 0.0896172 | 0.005340534 | 0.7185429 | 0.497173 | 0.1779694 | 0.6503032 | 0 | 0.2873563 | 1 | 0 | 1 | 0 | 0 | 1
125 | 0.04995253 | 0.4079463 | 0.3494438 | 0.0896172 | 0.005340534 | 0.7185429 | 0.497173 | 0.1779694 | 0.7280136 | 0 | 0.3448276 | 1 | 0 | 1 | 0 | 0 | 1
126 | 0.04995253 | 0.4079463 | 0.3494438 | 0.0896172 | 0.005340534 | 0.7185429 | 0.497173 | 0.1779694 | 0.797953 | 0 | 0.4022989 | 1 | 0 | 1 | 0 | 0 | 1
127 | 0.04995253 | 0.4079463 | 0.3494438 | 0.0896172 | 0.005340534 | 0.7185429 | 0.497173 | 0.1779694 | 0.6794446 | 0 | 0.2873563 | 1 | 0 | 1 | 0 | 0 | 1
128 | 0.04995253 | 0.4079463 | 0.3494438 | 0.0896172 | 0.005340534 | 0.7185429 | 0.497173 | 0.1779694 | 0.7435557 | 0 | 0.3448276 | 1 | 0 | 1 | 0 | 0 | 1
129 | 0.04995253 | 0.4079463 | 0.3494438 | 0.0896172 | 0.005340534 | 0.7185429 | 0.497173 | 0.1779694 | 0.8037813 | 0 | 0.4022989 | 1 | 0 | 1 | 0 | 0 | 1
130 | 0.04995253 | 0.4149044 | 0.1802054 | 0.1149761 | 0.009717744 | 0.7110076 | 0.5322571 | 0.1950216 | 0.7280136 | 0.1623377 | 0.4022989 | 1 | 1 | 1 | 3 | 0 | 0
131 | 0.04995253 | 0.4149044 | 0.1877799 | 0.1149761 | 0.009717744 | 0.7110076 | 0.5322571 | 0.1950216 | 0.7765826 | 0.1623377 | 0.3448276 | 1 | 1 | 1 | 3 | 0 | 0
132 | 0.04995253 | 0.4149044 | 0.1877799 | 0.1149761 | 0.009717744 | 0.7110076 | 0.5322571 | 0.1950216 | 0.7765826 | 0.06493506 | 0.4022989 | 1 | 1 | 1 | 3 | 0 | 0
133 | 0.04995253 | 0.4149044 | 0.1877799 | 0.1149761 | 0.009717744 | 0.7110076 | 0.5322571 | 0.1950216 | 0.7765826 | 0.1623377 | 0.4022989 | 1 | 1 | 1 | 3 | 0 | 0
134 | 0.04995253 | 0.4149044 | 0.1877799 | 0.1149761 | 0.009717744 | 0.7110076 | 0.5322571 | 0.1950216 | 0.7765826 | 0.1623377 | 0.4597701 | 1 | 1 | 1 | 3 | 0 | 0
135 | 0.04995253 | 0.4149044 | 0.1877799 | 0.1149761 | 0.009717744 | 0.7110076 | 0.5322571 | 0.1950216 | 0.8251516 | 0.1623377 | 0.4022989 | 1 | 1 | 1 | 3 | 0 | 0
136 | 0.04995253 | 0.4149044 | 0.1877799 | 0.1149761 | 0.009717744 | 0.7110076 | 0.5322571 | 0.1950216 | 0.7765826 | 0.2597403 | 0.4022989 | 1 | 1 | 1 | 3 | 0 | 0
137 | 0.04995253 | 0.4149044 | 0.1877799 | 0.1149761 | 0.009717744 | 0.7110076 | 0.5322571 | 0.1950216 | 0.8251516 | 0.2597403 | 0.4022989 | 1 | 1 | 1 | 3 | 0 | 0
138 | 0.01780806 | 0.5372301 | 0.4052658 | 0.02378557 | 0 | 0.8801066 | 0.01015515 | 0.1372011 | 0.6794446 | 0 | 0.2413793 | 1 | 3 | 1 | 0 | 0 | 0
139 | 0.01780806 | 0.5372301 | 0.4052658 | 0.02378557 | 0 | 0.8801066 | 0.01016853 | 0.1372011 | 0.6794446 | 0 | 0.2413793 | 1 | 3 | 1 | 0 | 1 | 0
140 | 0.01780806 | 0.5372301 | 0.4052658 | 0.02378557 | 0 | 0.8801066 | 0.01016853 | 0.1372011 | 0.6794446 | 0 | 0.2413793 | 1 | 3 | 1 | 0 | 0 | 0
141 | 0.01780806 | 0.5372301 | 0.4052658 | 0.02378557 | 0 | 0.8801066 | 0.01016853 | 0.1372011 | 0.6794446 | 0 | 0.2413793 | 1 | 3 | 1 | 0 | 1 | 0
142 | 0.01780806 | 0.5372301 | 0.4052658 | 0.02378557 | 0 | 0.8801066 | 0.01016853 | 0.1372011 | 0.6794446 | 0 | 0.2413793 | 1 | 3 | 1 | 0 | 0 | 0
143 | 0.01780806 | 0.5372301 | 0.4052658 | 0.02378557 | 0 | 0.8801066 | 0.01016853 | 0.1372011 | 0.6794446 | 0 | 0.2413793 | 1 | 3 | 1 | 0 | 1 | 0
144 | 0.01780806 | 0.5372301 | 0.4052658 | 0.02378557 | 0 | 0.8801066 | 0.01016853 | 0.1372011 | 0.7280136 | 0 | 0.2873563 | 1 | 3 | 1 | 0 | 0 | 0
145 | 0.01780806 | 0.5372301 | 0.4052658 | 0.02378557 | 0 | 0.8801066 | 0.01016853 | 0.1372011 | 0.7280136 | 0 | 0.2873563 | 1 | 3 | 1 | 0 | 1 | 0
146 | 0.01780806 | 0.5372301 | 0.4052658 | 0.02378557 | 0 | 0.8801066 | 0.01016853 | 0.1372011 | 0.7280136 | 0 | 0.2758621 | 1 | 3 | 1 | 0 | 0 | 0
147 | 0.01780806 | 0.5372301 | 0.4052658 | 0.02378557 | 0 | 0.8801066 | 0.01016853 | 0.1372011 | 0.7280136 | 0 | 0.2758621 | 1 | 3 | 1 | 0 | 1 | 0
148 | 0.01780806 | 0.5372301 | 0.4052658 | 0.02378557 | 0 | 0.8801066 | 0.01016853 | 0.1372011 | 0.7280136 | 0 | 0.2758621 | 1 | 3 | 1 | 0 | 0 | 0
149 | 0.01780806 | 0.5372301 | 0.4052658 | 0.02378557 | 0 | 0.8801066 | 0.01016853 | 0.1372011 | 0.7280136 | 0 | 0.2758621 | 1 | 3 | 1 | 0 | 1 | 0
150 | 0.01780806 | 0.5372301 | 0.4052658 | 0.02378557 | 0 | 0.8801066 | 0.01016853 | 0.1372011 | 0.7765826 | 0 | 0.2643678 | 1 | 3 | 1 | 0 | 0 | 0
151 | 0.01780806 | 0.5372301 | 0.4052658 | 0.02378557 | 0 | 0.8801066 | 0.01016853 | 0.1372011 | 0.7765826 | 0 | 0.2643678 | 1 | 3 | 1 | 0 | 1 | 0
152 | 0.01780806 | 0.5372301 | 0.4052658 | 0.02378557 | 0 | 0.8801066 | 0.01016853 | 0.1372011 | 0.7765826 | 0 | 0.2643678 | 1 | 3 | 1 | 0 | 0 | 0
153 | 0.01780806 | 0.5372301 | 0.4052658 | 0.02378557 | 0 | 0.8801066 | 0.01016853 | 0.1372011 | 0.7765826 | 0 | 0.2643678 | 1 | 3 | 1 | 0 | 1 | 0
154 | 0.01780806 | 0.5372301 | 0.4052658 | 0.02378557 | 0 | 0.8801066 | 0.01016853 | 0.1372011 | 0.7765826 | 0 | 0.2528736 | 1 | 3 | 1 | 0 | 0 | 0
155 | 0.01780806 | 0.5372301 | 0.4052658 | 0.02378557 | 0 | 0.8801066 | 0.01016853 | 0.1372011 | 0.7765826 | 0 | 0.2528736 | 1 | 3 | 1 | 0 | 1 | 0
156 | 0.07138217 | 0.5738482 | 0.3858252 | 0.06245051 | 0.04895331 | 0.8369155 | 0.1569414 | 0 | 0.6794446 | 0.3770711 | 0 | 1 | 4 | 0 | 3 | 1 | 0
157 | 0.07138217 | 0.5738482 | 0.3858252 | 0.06245051 | 0.04895331 | 0.8369155 | 0.1569414 | 0 | 0.7280136 | 0.3770711 | 0 | 1 | 4 | 0 | 3 | 1 | 0
158 | 0.07138217 | 0.5738482 | 0.3858252 | 0.06245051 | 0.04895331 | 0.8369155 | 0.1569414 | 0 | 0.7765826 | 0.3770711 | 0 | 1 | 4 | 0 | 3 | 1 | 0
159 | 0.07138217 | 0.5738482 | 0.3858252 | 0.06245051 | 0.04895331 | 0.8369155 | 0.1569414 | 0 | 0.8251516 | 0.3770711 | 0 | 1 | 4 | 0 | 3 | 1 | 0
160 | 0.07138217 | 0.5738482 | 0.3858252 | 0.06245051 | 0.04895331 | 0.8369155 | 0.1569414 | 0 | 0.8737206 | 0.3770711 | 0 | 1 | 4 | 0 | 3 | 1 | 0
161 | 0.07138217 | 0.5738482 | 0.3858252 | 0.06245051 | 0.04895331 | 0.8369155 | 0.1569414 | 0 | 0.8737206 | 0.08135974 | 0 | 1 | 4 | 0 | 3 | 1 | 0
162 | 0.07138217 | 0.5738482 | 0.3858252 | 0.06245051 | 0.04895331 | 0.8369155 | 0.1569414 | 0 | 0.8737206 | 0.1314273 | 0 | 1 | 4 | 0 | 3 | 1 | 0
163 | 0.07138217 | 0.5738482 | 0.3858252 | 0.06245051 | 0.04895331 | 0.8369155 | 0.1569414 | 0 | 0.8737206 | 0.2378208 | 0 | 1 | 4 | 0 | 3 | 1 | 0
164 | 0.07138217 | 0.5738482 | 0.3858252 | 0.06245051 | 0.04895331 | 0.8369155 | 0.1569414 | 0 | 0.8737206 | 0.2941468 | 0 | 1 | 4 | 0 | 3 | 1 | 0
165 | 0.07138217 | 0.5738482 | 0.3858252 | 0.06245051 | 0.04895331 | 0.8369155 | 0.1569414 | 0 | 0.8737206 | 0.3770711 | 0 | 1 | 4 | 0 | 3 | 1 | 0
166 | 0.07138217 | 0.5315751 | 0.4181222 | 0.1816954 | 0.5683862 | 0.6184917 | 0.1810063 | 0.1830655 | 0.6794446 | 0.3993506 | 0 | 1 | 4 | 0 | 3 | 1 | 0
167 | 0.07138217 | 0.5315751 | 0.4181222 | 0.1816954 | 0.5683862 | 0.6184917 | 0.1810063 | 0.1830655 | 0.7280136 | 0.3993506 | 0 | 1 | 4 | 0 | 3 | 1 | 0
168 | 0.07138217 | 0.5315751 | 0.4181222 | 0.1816954 | 0.5683862 | 0.6184917 | 0.1810063 | 0.1830655 | 0.7765826 | 0.3993506 | 0 | 1 | 4 | 0 | 3 | 1 | 0
169 | 0.07138217 | 0.5315751 | 0.4181222 | 0.1816954 | 0.5683862 | 0.6184917 | 0.1810063 | 0.1830655 | 0.8251516 | 0.3993506 | 0 | 1 | 4 | 0 | 3 | 1 | 0
170 | 0.07138217 | 0.5315751 | 0.4181222 | 0.1816954 | 0.5683862 | 0.6184917 | 0.1810063 | 0.1830655 | 0.7765826 | 0 | 0 | 1 | 2 | 0 | 3 | 1 | 0
171 | 0.07138217 | 0.5315751 | 0.4181222 | 0.1816954 | 0.5683862 | 0.6184917 | 0.1810063 | 0.1830655 | 0.7765826 | 0.237013 | 0 | 1 | 4 | 0 | 3 | 1 | 0
172 | 0.07138217 | 0.5315751 | 0.4181222 | 0.1816954 | 0.5683862 | 0.6184917 | 0.1810063 | 0.1830655 | 0.7765826 | 0.3993506 | 0 | 1 | 4 | 0 | 3 | 1 | 0
173 | 0.07138217 | 0.5315751 | 0.4181222 | 0.1816954 | 0.5683862 | 0.6184917 | 0.1810063 | 0.1830655 | 0.7765826 | 0.6753247 | 0 | 1 | 4 | 0 | 3 | 1 | 0
174 | 0.07138217 | 0.5315751 | 0.4181222 | 0.1816954 | 0.5683862 | 0.6184917 | 0.1810063 | 0.1830655 | 0.7765826 | 0.8993506 | 0 | 1 | 4 | 0 | 3 | 1 | 0
175 | 0.07138217 | 0.5315751 | 0.4181222 | 0.1816954 | 0.5683862 | 0.6184917 | 0.1810063 | 0.1830655 | 0.7765826 | 1 | 0 | 1 | 4 | 0 | 3 | 1 | 0
176 | 0.07138217 | 0.5315751 | 0.4181222 | 0.1816954 | 0.5683862 | 0.6184917 | 0.1810063 | 0.1830655 | 0.7765826 | 0.527897 | 0 | 1 | 4 | 0 | 3 | 0 | 0
177 | 0.07138217 | 0.5315751 | 0.4181222 | 0.1816954 | 0.5683862 | 0.6184917 | 0.1810063 | 0.1830655 | 0.7765826 | 0.527897 | 0 | 1 | 4 | 0 | 3 | 1 | 0
178 | 0.01780806 | 0.6313762 | 0.3824432 | 0.1094381 | 0.01729013 | 0.8131879 | 0.05421924 | 0 | 0.7474412 | 0 | 0.2183908 | 1 | 0 | 1 | 3 | 0 | 0
179 | 0.01780806 | 0.6313762 | 0.3824432 | 0.1094381 | 0.01729013 | 0.8131879 | 0.05421924 | 0 | 0.7474412 | 0 | 0.2758621 | 1 | 0 | 1 | 3 | 0 | 0
180 | 0.01780806 | 0.6313762 | 0.3824432 | 0.1094381 | 0.01729013 | 0.8131879 | 0.05421924 | 0 | 0.7474412 | 0 | 0.3563218 | 1 | 0 | 1 | 3 | 0 | 0
181 | 0.01780806 | 0.6313762 | 0.3824432 | 0.1094381 | 0.01729013 | 0.8131879 | 0.05421924 | 0 | 0.7474412 | 0 | 0.4252874 | 1 | 0 | 1 | 3 | 0 | 0
182 | 0.01780806 | 0.585573 | 0.4206124 | 0.1018021 | 0.01440833 | 0.9211395 | 0.007265409 | 0 | 0.7474412 | 0 | 0.2183908 | 1 | 0 | 1 | 3 | 0 | 0
183 | 0.01780806 | 0.585573 | 0.4206124 | 0.1018021 | 0.01440833 | 0.9211395 | 0.007345615 | 0 | 0.7474412 | 0 | 0.2758621 | 1 | 0 | 1 | 3 | 0 | 0
184 | 0.01780806 | 0.585573 | 0.4206124 | 0.1018021 | 0.01440833 | 0.9211395 | 0.007345615 | 0 | 0.7474412 | 0 | 0.3563218 | 1 | 0 | 1 | 3 | 0 | 0
185 | 0.01780806 | 0.585573 | 0.4206124 | 0.1018021 | 0.01440833 | 0.9211395 | 0.007345615 | 0 | 0.7474412 | 0 | 0.4252874 | 1 | 0 | 1 | 3 | 0 | 0
186 | 0.01780806 | 0.6313762 | 0.3824432 | 0.1094381 | 0.01729013 | 0.8131879 | 0.05429565 | 0 | 0.7474412 | 0.1759657 | 0 | 1 | 4 | 1 | 3 | 0 | 0
187 | 0.01780806 | 0.6313762 | 0.3824432 | 0.1094381 | 0.01729013 | 0.8131879 | 0.05429565 | 0 | 0.7474412 | 0.2703863 | 0 | 1 | 4 | 1 | 3 | 0 | 0
188 | 0.01780806 | 0.6313762 | 0.3824432 | 0.1094381 | 0.01729013 | 0.8131879 | 0.05429565 | 0 | 0.7474412 | 0.416309 | 0 | 1 | 4 | 1 | 3 | 0 | 0
189 | 0.01780806 | 0.6313762 | 0.3824432 | 0.1094381 | 0.01729013 | 0.8131879 | 0.05429565 | 0 | 0.7474412 | 0.4678112 | 0 | 1 | 4 | 1 | 3 | 0 | 0
190 | 0.01780806 | 0.585573 | 0.4206124 | 0.1018021 | 0.01440833 | 0.9211395 | 0.007345615 | 0 | 0.7474412 | 0.1759657 | 0 | 1 | 4 | 1 | 3 | 0 | 0
191 | 0.01780806 | 0.585573 | 0.4206124 | 0.1018021 | 0.01440833 | 0.9211395 | 0.007345615 | 0 | 0.7474412 | 0.27897 | 0 | 1 | 4 | 1 | 3 | 0 | 0
192 | 0.01780806 | 0.585573 | 0.4206124 | 0.1018021 | 0.01440833 | 0.9211395 | 0.007345615 | 0 | 0.7474412 | 0.4120172 | 0 | 1 | 4 | 1 | 3 | 0 | 0
193 | 0.1813877 | 0.5065517 | 0.4213799 | 0.01160372 | 0 | 0.8957451 | 0.01191471 | 0.1744414 | 0.7765826 | 0 | 0.2183908 | 1 | 0 | 1 | 3 | 1 | 1
194 | 0.1813877 | 0.5065517 | 0.4213799 | 0.01160372 | 0 | 0.8957451 | 0.01191471 | 0.1744414 | 0.7765826 | 0.07296137 | 0.3333333 | 1 | 2 | 1 | 3 | 1 | 1
195 | 0.1813877 | 0.5065517 | 0.4213799 | 0.01160372 | 0 | 0.8957451 | 0.01191471 | 0.1744414 | 0.7765826 | 0.07296137 | 0.3333333 | 1 | 2 | 1 | 3 | 1 | 1
196 | 0.1813877 | 0.5038563 | 0.4094889 | 0.03288118 | 0.1236572 | 0.9029041 | 0.05114354 | 0.122501 | 0.7765826 | 0 | 0.2298851 | 1 | 0 | 1 | 3 | 1 | 1
197 | 0.1813877 | 0.5038563 | 0.4094889 | 0.03288118 | 0.1236572 | 0.9029041 | 0.05114354 | 0.122501 | 0.7765826 | 0.06437768 | 0.3218391 | 1 | 2 | 1 | 3 | 1 | 1
198 | 0.1813877 | 0.5038563 | 0.4094889 | 0.03288118 | 0.1236572 | 0.9029041 | 0.05114354 | 0.122501 | 0.7765826 | 0.07725322 | 0.3563218 | 1 | 2 | 1 | 3 | 1 | 1
199 | 0.04995253 | 0.4011736 | 0.4324989 | 0.3047143 | 0.1145947 | 0.9159988 | 0.0398317 | 0.2941984 | 0.7765826 | 0 | 0.2528736 | 1 | 0 | 1 | 3 | 1 | 1
200 | 0.04995253 | 0.4011736 | 0.4324989 | 0.3047143 | 0.1145947 | 0.9159988 | 0.0398317 | 0.2941984 | 0.7765826 | 0.07296137 | 0.3908046 | 1 | 2 | 1 | 3 | 1 | 1
201 | 0.04995253 | 0.4011736 | 0.4324989 | 0.3047143 | 0.1145947 | 0.9159988 | 0.0398317 | 0.2941984 | 0.7765826 | 0.07296137 | 0.3908046 | 1 | 2 | 1 | 3 | 1 | 1
202 | 0.02137967 | 0.5259958 | 0.3911575 | 0.009254166 | 0 | 0.8593275 | 0.01390036 | 0.1842415 | 0.7765826 | 0.5236052 | 0 | 1 | 4 | 2 | 3 | 0 | 0
203 | 0.02137967 | 0.5259958 | 0.3911575 | 0.009254166 | 0 | 0.8593275 | 0.01390036 | 0.1842415 | 0.8251516 | 0.5236052 | 0 | 1 | 4 | 2 | 3 | 0 | 0
204 | 0.02137967 | 0.5259958 | 0.3911575 | 0.009254166 | 0 | 0.8593275 | 0.01390036 | 0.1842415 | 0.8737206 | 0.5236052 | 0 | 1 | 4 | 2 | 3 | 0 | 0
205 | 0.02137967 | 0.5259958 | 0.3911575 | 0.009254166 | 0 | 0.8593275 | 0.01390036 | 0.1842415 | 0.8737206 | 0.0472103 | 0 | 1 | 4 | 2 | 3 | 0 | 0
206 | 0.02137967 | 0.5259958 | 0.3911575 | 0.009254166 | 0 | 0.8593275 | 0.01390036 | 0.1842415 | 0.8737206 | 1 | 0 | 1 | 4 | 2 | 3 | 0 | 0
207 | 0.009236205 | 0.5259958 | 0.3911575 | 0.009254166 | 0 | 0.8593275 | 0.01390036 | 0.1842415 | 0.8251516 | 0.61 | 0 | 1 | 4 | 2 | 3 | 0 | 0
208 | 0.05709574 | 0.5259958 | 0.3911575 | 0.009254166 | 0 | 0.8593275 | 0.01390036 | 0.1842415 | 0.8251516 | 0.61 | 0 | 1 | 4 | 2 | 3 | 0 | 0
209 | 0.0856686 | 0.5323466 | 0.3846398 | 0.02337982 | 0.01323604 | 0.8670417 | 0.008245383 | 0.1666013 | 0.757155 | 0 | 0.3448276 | 1 | 0 | 1 | 0 | 1 | 1
210 | 0.0856686 | 0.5323466 | 0.3846398 | 0.02337982 | 0.01323604 | 0.8670417 | 0.008245383 | 0.1666013 | 0.757155 | 0.325 | 0.3333333 | 1 | 1 | 1 | 0 | 1 | 1
211 | 0.0856686 | 0.5323466 | 0.3846398 | 0.02337982 | 0.01323604 | 0.8670417 | 0.008245383 | 0.1666013 | 0.757155 | 0.455 | 0.3333333 | 1 | 1 | 1 | 0 | 1 | 1
212 | 0.0856686 | 0.5323466 | 0.3846398 | 0.02337982 | 0.01323604 | 0.8670417 | 0.008245383 | 0.1666013 | 0.757155 | 0.325 | 0.1954023 | 1 | 1 | 1 | 0 | 1 | 1
213 | 0.0856686 | 0.5323466 | 0.3846398 | 0.02337982 | 0.01323604 | 0.8670417 | 0.008245383 | 0.1666013 | 0.757155 | 0 | 0.3448276 | 1 | 0 | 1 | 3 | 0 | 1
214 | 0.0856686 | 0.5323466 | 0.3846398 | 0.02337982 | 0.01323604 | 0.8670417 | 0.008245383 | 0.1666013 | 0.757155 | 0.325 | 0.3333333 | 1 | 1 | 1 | 3 | 0 | 1
215 | 0.0856686 | 0.5323466 | 0.3846398 | 0.02337982 | 0.01323604 | 0.8670417 | 0.008245383 | 0.1666013 | 0.757155 | 0.455 | 0.3333333 | 1 | 1 | 1 | 3 | 0 | 1
216 | 0.0856686 | 0.5323466 | 0.3846398 | 0.02337982 | 0.01323604 | 0.8670417 | 0.008245383 | 0.1666013 | 0.757155 | 0 | 0.1954023 | 1 | 0 | 1 | 3 | 0 | 1
217 | 0.0856686 | 0.5323466 | 0.3846398 | 0.02337982 | 0.01323604 | 0.8670417 | 0.008245383 | 0.1666013 | 0.757155 | 0.325 | 0.1954023 | 1 | 1 | 1 | 3 | 0 | 1
218 | 0.0856686 | 0.6006713 | 0.4520226 | 0.1186048 | 0 | 0.7472448 | 0.03905831 | 0.1117209 | 0.757155 | 0 | 0.2643678 | 1 | 0 | 1 | 0 | 1 | 1
219 | 0.0856686 | 0.6006713 | 0.4520226 | 0.1186048 | 0 | 0.7472448 | 0.03905831 | 0.1117209 | 0.757155 | 0 | 0.2183908 | 1 | 0 | 1 | 0 | 1 | 1
220 | 0.0856686 | 0.6006713 | 0.4520226 | 0.1186048 | 0 | 0.7472448 | 0.03905831 | 0.1117209 | 0.757155 | 0.3 | 0.137931 | 1 | 1 | 1 | 0 | 1 | 1
221 | 0.0856686 | 0.6006713 | 0.4520226 | 0.1186048 | 0 | 0.7472448 | 0.03905831 | 0.1117209 | 0.757155 | 0 | 0.2643678 | 1 | 0 | 1 | 3 | 0 | 1
222 | 0.0856686 | 0.6006713 | 0.4520226 | 0.1186048 | 0 | 0.7472448 | 0.03905831 | 0.1117209 | 0.757155 | 0 | 0.2183908 | 1 | 0 | 1 | 3 | 0 | 1
223 | 0.0856686 | 0.5562837 | 0.357556 | 0.225528 | 0 | 0.7480357 | 0.08987985 | 0.1744414 | 0.757155 | 0 | 0.1954023 | 1 | 0 | 1 | 0 | 1 | 1
224 | 0.0856686 | 0.5562837 | 0.357556 | 0.225528 | 0 | 0.7480357 | 0.08987985 | 0.1744414 | 0.757155 | 0.22 | 0.1034483 | 1 | 1 | 1 | 0 | 1 | 1
225 | 0.0856686 | 0.5562837 | 0.357556 | 0.225528 | 0 | 0.7480357 | 0.08987985 | 0.1744414 | 0.757155 | 0 | 0.1954023 | 1 | 0 | 1 | 3 | 0 | 1
226 | 0.0856686 | 0.5562837 | 0.357556 | 0.225528 | 0 | 0.7480357 | 0.08987985 | 0.1744414 | 0.757155 | 0.22 | 0.1034483 | 1 | 1 | 1 | 3 | 0 | 1
227 | 0.0356661 | 0.5130892 | 0.4822716 | 0.2948747 | 0 | 0.827472 | 0.02320218 | 0.1818895 | 0.7280136 | 0 | 0.2298851 | 1 | 0 | 0 | 3 | 0 | 1
228 | 0.0356661 | 0.5130892 | 0.4822716 | 0.2948747 | 0 | 0.827472 | 0.02320218 | 0.1818895 | 0.7765826 | 0 | 0.2298851 | 1 | 0 | 0 | 3 | 0 | 1
229 | 0.0356661 | 0.5130892 | 0.4822716 | 0.2948747 | 0 | 0.827472 | 0.02320218 | 0.1818895 | 0.8251516 | 0 | 0.2298851 | 1 | 0 | 0 | 3 | 0 | 1
230 | 0.0356661 | 0.5130892 | 0.4822716 | 0.2948747 | 0 | 0.827472 | 0.02320218 | 0.1818895 | 0.8737206 | 0 | 0.2298851 | 1 | 0 | 0 | 3 | 0 | 1
231 | 0.0356661 | 0.5130892 | 0.4822716 | 0.2948747 | 0 | 0.827472 | 0.02320218 | 0.1818895 | 0.9222896 | 0 | 0.2298851 | 1 | 0 | 0 | 3 | 0 | 1
232 | 0.0356661 | 0.5130892 | 0.4822716 | 0.2948747 | 0 | 0.827472 | 0.02320218 | 0.1818895 | 0.7765826 | 0 | 0.1149425 | 1 | 0 | 0 | 3 | 0 | 1
233 | 0.0356661 | 0.5130892 | 0.4822716 | 0.2948747 | 0 | 0.827472 | 0.02320218 | 0.1818895 | 0.7765826 | 0 | 0.3448276 | 1 | 0 | 0 | 3 | 0 | 1
234 | 0.0356661 | 0.5130892 | 0.4822716 | 0.2948747 | 0 | 0.827472 | 0.02320218 | 0.1818895 | 0.7765826 | 0 | 0.4597701 | 1 | 0 | 0 | 3 | 0 | 1
235 | 0.0356661 | 0.5130892 | 0.4822716 | 0.2948747 | 0 | 0.827472 | 0.02320218 | 0.1818895 | 0.7765826 | 0 | 0.5747126 | 1 | 0 | 0 | 3 | 0 | 1
236 | 0.05352413 | 0.4552638 | 0.3739252 | 0.2188225 | 0.5415057 | 0.8461902 | 0.1554691 | 0.120933 | 0.8737206 | 0 | 0.2068966 | 1 | 0 | 0 | 3 | 0 | 0
237 | 0.05352413 | 0.4552638 | 0.3739252 | 0.2188225 | 0.5415057 | 0.8461902 | 0.1554691 | 0.120933 | 0.9222896 | 0 | 0.2413793 | 1 | 0 | 0 | 3 | 0 | 0
238 | 0.05352413 | 0.4552638 | 0.3739252 | 0.2188225 | 0.5415057 | 0.8461902 | 0.1554691 | 0.120933 | 0.9368603 | 0 | 0.2758621 | 1 | 0 | 0 | 3 | 0 | 0
239 | 0.05352413 | 0.4552638 | 0.3739252 | 0.2188225 | 0.5415057 | 0.8461902 | 0.1554691 | 0.120933 | 0.9465741 | 0 | 0.3218391 | 1 | 0 | 0 | 3 | 0 | 0
240 | 0.05352413 | 0.4552638 | 0.3739252 | 0.2188225 | 0.5415057 | 0.8461902 | 0.1554691 | 0.120933 | 0.9562879 | 0 | 0.3678161 | 1 | 0 | 0 | 3 | 0 | 0
241 | 0.05352413 | 0.4552638 | 0.3739252 | 0.2188225 | 0.5415057 | 0.8461902 | 0.1554691 | 0.120933 | 0.9660017 | 0 | 0.4137931 | 1 | 0 | 0 | 3 | 0 | 0
242 | 0.05352413 | 0.4552638 | 0.3739252 | 0.2188225 | 0.5415057 | 0.8461902 | 0.1554691 | 0.120933 | 0.9951431 | 0 | 0.4712644 | 1 | 0 | 0 | 3 | 0 | 0
243 | 0.03423745 | 0.4705134 | 0.3227023 | 0.04086568 | 0 | 0.7509415 | 0.01903846 | 0.4606037 | 0.7765826 | 0 | 0.3678161 | 1 | 0 | 1 | 3 | 0 | 1
244 | 0.03423745 | 0.4803027 | 0.3296426 | 0.04170996 | 0 | 0.7664559 | 0.01943599 | 0.4116033 | 0.7765826 | 0 | 0.4252874 | 1 | 0 | 1 | 3 | 0 | 1
245 | 0.03423745 | 0.4724394 | 0.3240678 | 0.04103179 | 0 | 0.753994 | 0.01911667 | 0.4508036 | 0.7862964 | 0 | 0.5402299 | 1 | 0 | 1 | 3 | 0 | 1
246 | 0.03423745 | 0.4763388 | 0.3268323 | 0.0413681 | 0 | 0.7601739 | 0.01927502 | 0.4312034 | 0.7765826 | 0 | 0.2988506 | 1 | 0 | 1 | 3 | 0 | 1
247 | 0.03423745 | 0.4648278 | 0.3186713 | 0.04037532 | 0 | 0.7419307 | 0.01880757 | 0.4900039 | 0.7668688 | 0 | 0.4137931 | 1 | 0 | 1 | 3 | 0 | 1
248 | 0.03423745 | 0.4884302 | 0.3354048 | 0.04241093 | 0 | 0.7793368 | 0.01976604 | 0.372403 | 0.7765826 | 0 | 0.3678161 | 1 | 0 | 1 | 3 | 0 | 1
249 | 0.1428143 | 0.5369731 | 0.3898993 | 0.07058808 | 0.02131312 | 0.8214086 | 0.05663502 | 0.1601333 | 0.7668688 | 0 | 0.6666667 | 0 | 0 | 0 | 3 | 0 | 1
250 | 0.2142464 | 0.5369731 | 0.3898993 | 0.07058808 | 0.02131312 | 0.8214086 | 0.05663502 | 0.1601333 | 0.7960102 | 0 | 0.7701149 | 0 | 0 | 0 | 3 | 0 | 1
251 | 0.4285429 | 0.5369731 | 0.3898993 | 0.07058808 | 0.02131312 | 0.8214086 | 0.05663502 | 0.1601333 | 0.902862 | 0 | 0.8390805 | 0 | 0 | 0 | 3 | 0 | 1
252 | 0.7142714 | 0.5369731 | 0.3898993 | 0.07058808 | 0.02131312 | 0.8214086 | 0.05663502 | 0.1601333 | 1 | 0 | 0.8850575 | 0 | 0 | 0 | 3 | 0 | 1
253 | 1 | 0.5369731 | 0.3898993 | 0.07058808 | 0.02131312 | 0.8214086 | 0.05663502 | 0.1601333 | 1 | 0 | 0.982987 | 0 | 0 | 0 | 3 | 0 | 1
254 | 0.05425022 | 0.477365 | 0.4054029 | 0.2328441 | 0.0146467 | 0.8598381 | 0.03876903 | 0.2330459 | 0.7766954 | 0.6 | 0 | 1 | 4 | 1 | 3 | 0 | 0
255 | 0.05425022 | 0.477365 | 0.4054029 | 0.2328441 | 0.0146467 | 0.8598381 | 0.03876903 | 0.2330459 | 0.8306729 | 0.6 | 0 | 1 | 4 | 1 | 3 | 0 | 0
256 | 0.05425022 | 0.477365 | 0.4054029 | 0.2328441 | 0.0146467 | 0.8598381 | 0.03876903 | 0.2330459 | 0.8846503 | 0.6 | 0 | 1 | 4 | 1 | 3 | 0 | 0
257 | 0.05425022 | 0.477365 | 0.4054029 | 0.2328441 | 0.0146467 | 0.8598381 | 0.03876903 | 0.2330459 | 0.9386277 | 0.6 | 0 | 1 | 4 | 1 | 3 | 0 | 0
258 | 0.05425022 | 0.477365 | 0.4054029 | 0.2328441 | 0.0146467 | 0.8598381 | 0.03876903 | 0.2330459 | 0.9926051 | 0.6 | 0 | 1 | 4 | 1 | 3 | 0 | 0
259 | 0.05425022 | 0.477365 | 0.4054029 | 0.2328441 | 0.0146467 | 0.8598381 | 0.03876903 | 0.2330459 | 0.8846503 | 0.4 | 0 | 1 | 4 | 1 | 3 | 0 | 0
260 | 0.05425022 | 0.477365 | 0.4054029 | 0.2328441 | 0.0146467 | 0.8598381 | 0.03876903 | 0.2330459 | 0.8846503 | 0.5 | 0 | 1 | 4 | 1 | 3 | 0 | 0
261 | 0.05425022 | 0.477365 | 0.4054029 | 0.2328441 | 0.0146467 | 0.8598381 | 0.03876903 | 0.2330459 | 0.8846503 | 0.6 | 0 | 1 | 4 | 1 | 3 | 0 | 0
262 | 0.05425022 | 0.477365 | 0.4054029 | 0.2328441 | 0.0146467 | 0.8598381 | 0.03876903 | 0.2330459 | 0.8846503 | 0.7 | 0 | 1 | 4 | 1 | 3 | 0 | 0
263 | 0.05425022 | 0.477365 | 0.4054029 | 0.2328441 | 0.0146467 | 0.8598381 | 0.03876903 | 0.2330459 | 0.8846503 | 0.85 | 0 | 1 | 4 | 1 | 3 | 0 | 0
264 | 0.05425022 | 0.477365 | 0.4054029 | 0.2328441 | 0.0146467 | 0.8598381 | 0.03876903 | 0.2330459 | 0.8846503 | 1 | 0 | 1 | 4 | 1 | 3 | 0 | 0
265 | 1 | 0.4962068 | 0.3848797 | 0.1176599 | 0 | 0.8632561 | 0.05361011 | 0.1979616 | 1 | 0 | 0.2838288 | 1 | 0 | 0 | 3 | 0 | 1
266 | 1 | 0.4962068 | 0.3848797 | 0.1176599 | 0 | 0.8632561 | 0.05361011 | 0.1979616 | 1 | 0 | 0.2817942 | 1 | 0 | 0 | 3 | 0 | 1
267 | 1 | 0.4962068 | 0.3848797 | 0.1176599 | 0 | 0.8632561 | 0.05361011 | 0.1979616 | 1 | 0 | 0.2919672 | 1 | 0 | 0 | 3 | 0 | 1
268 | 1 | 0.5128704 | 0.3674513 | 0.04095983 | 0 | 0.8554552 | 0.0533948 | 0.1862015 | 1 | 0 | 0.2767076 | 1 | 0 | 0 | 3 | 0 | 1
269 | 0.1383858 | 0.4324153 | 0.3293367 | 0.102615 | 0 | 0.6931581 | 0.4038523 | 0.245002 | 1 | 0 | 0.3886114 | 1 | 0 | 0 | 3 | 0 | 1
270 | 0.1383858 | 0.4324153 | 0.3293367 | 0.102615 | 0 | 0.6931581 | 0.4038523 | 0.245002 | 1 | 0 | 0.4211653 | 1 | 0 | 0 | 3 | 0 | 1
271 | 1 | 0.4936644 | 0.3405893 | 0.1854783 | 0 | 0.7458119 | 0.06205 | 0.3449628 | 1 | 0 | 0.261448 | 1 | 0 | 0 | 3 | 0 | 1
272 | 0.3331778 | 0.5162842 | 0.3780935 | 0.4723029 | 0.5898206 | 0.7565299 | 0.1193984 | 0.09800078 | 0.9444113 | 0 | 0.3051922 | 1 | 0 | 0 | 3 | 0 | 1
273 | 0.3331778 | 0.4514389 | 0.3292571 | 0.4133602 | 0.5162119 | 0.6621161 | 0.1044723 | 0.3920031 | 0.9444113 | 0 | 0.3051922 | 1 | 0 | 0 | 3 | 0 | 1
274 | 0.3331778 | 0.4688234 | 0.3938682 | 0.3780547 | 0.7601254 | 0.8000617 | 0.1458474 | 0.09800078 | 0.9444113 | 0 | 0.3051922 | 1 | 0 | 0 | 3 | 0 | 1
275 | 0.3331778 | 0.4099467 | 0.3431024 | 0.3309105 | 0.6653362 | 0.7002924 | 0.1276346 | 0.3920031 | 0.9444113 | 0 | 0.3051922 | 1 | 0 | 0 | 3 | 0 | 1
276 | 0.3331778 | 0.4754428 | 0.3828803 | 0.3891042 | 0.7385992 | 0.7915965 | 0.1484884 | 0.09800078 | 0.9444113 | 0 | 0.3051922 | 1 | 0 | 0 | 3 | 0 | 1
277 | 0.3331778 | 0.4157458 | 0.3334889 | 0.3405863 | 0.6465022 | 0.6928912 | 0.1299479 | 0.3920031 | 0.9444113 | 0 | 0.3051922 | 1 | 0 | 0 | 3 | 0 | 1
278 | 0.3331778 | 0.4717942 | 0.3807351 | 0.3768709 | 0.7344699 | 0.7964145 | 0.1537681 | 0.09800078 | 0.9444113 | 0 | 0.3051922 | 1 | 0 | 0 | 3 | 0 | 1
279 | 0.3331778 | 0.4125624 | 0.3316198 | 0.3298866 | 0.6429038 | 0.6971258 | 0.1345726 | 0.3920031 | 0.9444113 | 0 | 0.3051922 | 1 | 0 | 0 | 3 | 0 | 1
280 | 0.3331778 | 0.4884998 | 0.3736852 | 0.3700496 | 0.8510797 | 0.7757907 | 0.1220463 | 0.09800078 | 0.9444113 | 0 | 0.3051922 | 1 | 0 | 0 | 3 | 0 | 1
281 | 0.3331778 | 0.4271263 | 0.3254024 | 0.3238712 | 0.7448737 | 0.6789801 | 0.1067908 | 0.3920031 | 0.9444113 | 0 | 0.3051922 | 1 | 0 | 0 | 3 | 0 | 1
282 | 0.03310786 | 0.4529863 | 0.4074276 | 0.04629888 | 0 | 0.9838965 | 0.03358597 | 0.1666013 | 0.8665871 | 0.8 | 0 | 1 | 4 | 1 | 3 | 0 | 0
283 | 0.03310786 | 0.4529863 | 0.4074276 | 0.04629888 | 0 | 0.9838965 | 0.03358597 | 0.1666013 | 0.8332339 | 0.8 | 0 | 1 | 4 | 1 | 3 | 0 | 0
284 | 0.03310786 | 0.4529863 | 0.4074276 | 0.04629888 | 0 | 0.9838965 | 0.03358597 | 0.1666013 | 0.7776452 | 0.8 | 0 | 1 | 4 | 1 | 3 | 0 | 0
285 | 0.03310786 | 0.4529863 | 0.4074276 | 0.04629888 | 0 | 0.9838965 | 0.03358597 | 0.1666013 | 0.7220565 | 0.8 | 0 | 1 | 4 | 1 | 3 | 0 | 0
286 | 0.3331778 | 0.4040494 | 0.3404067 | 0.08039692 | 0 | 0.8341565 | 0.3890995 | 0.1528812 | 0.8665871 | 0.8 | 0 | 1 | 4 | 1 | 3 | 0 | 0
287 | 0.3331778 | 0.4040494 | 0.3404067 | 0.08039692 | 0 | 0.8341565 | 0.3890995 | 0.1528812 | 0.8332339 | 0.8 | 0 | 1 | 4 | 1 | 3 | 0 | 0
288 | 0.3331778 | 0.4040494 | 0.3404067 | 0.08039692 | 0 | 0.8341565 | 0.3890995 | 0.1528812 | 0.7776452 | 0.8 | 0 | 1 | 4 | 1 | 3 | 0 | 0
289 | 0.3331778 | 0.4040494 | 0.3404067 | 0.08039692 | 0 | 0.8341565 | 0.3890995 | 0.1528812 | 0.7220565 | 0.8 | 0 | 1 | 4 | 1 | 3 | 0 | 0
290 | 0.1331312 | 0.4303243 | 0.3287133 | 0.0447363 | 0 | 0.9823799 | 0.05921303 | 0.2175617 | 0.8665871 | 0.8 | 0 | 1 | 4 | 1 | 3 | 0 | 0
291 | 0.1331312 | 0.4303243 | 0.3287133 | 0.0447363 | 0 | 0.9823799 | 0.05921303 | 0.2175617 | 0.8332339 | 0.8 | 0 | 1 | 4 | 1 | 3 | 0 | 0
292 | 0.1331312 | 0.4303243 | 0.3287133 | 0.0447363 | 0 | 0.9823799 | 0.05921303 | 0.2175617 | 0.7776452 | 0.8 | 0 | 1 | 4 | 1 | 3 | 0 | 0
293 | 0.1331312 | 0.4303243 | 0.3287133 | 0.0447363 | 0 | 0.9823799 | 0.05921303 | 0.2175617 | 0.7220565 | 0.8 | 0 | 1 | 4 | 1 | 3 | 0 | 0
294 | 0.2331545 | 0.3702852 | 0.2999801 | 0.05923058 | 0 | 0.8786275 | 0.3770699 | 0.1960016 | 0.8665871 | 0.8 | 0 | 1 | 4 | 1 | 3 | 0 | 0
295 | 0.2331545 | 0.3702852 | 0.2999801 | 0.05923058 | 0 | 0.8786275 | 0.3770699 | 0.1960016 | 0.8332339 | 0.8 | 0 | 1 | 4 | 1 | 3 | 0 | 0
296 | 0.2331545 | 0.3702852 | 0.2999801 | 0.05923058 | 0 | 0.8786275 | 0.3770699 | 0.1960016 | 0.7776452 | 0.8 | 0 | 1 | 4 | 1 | 3 | 0 | 0
297 | 0.2331545 | 0.3702852 | 0.2999801 | 0.05923058 | 0 | 0.8786275 | 0.3770699 | 0.1960016 | 0.7220565 | 0.8 | 0 | 1 | 4 | 1 | 3 | 0 | 0
298 | 0.1164606 | 0.5596145 | 0.4548564 | 0.03863929 | 0.02734363 | 0.8585563 | 0.00932657 | 0.09819679 | 0.7776452 | 1 | 0 | 0 | 4 | 1 | 3 | 0 | 0
299 | 0.1164606 | 0.5596145 | 0.4548564 | 0.03863929 | 0.02734363 | 0.8585563 | 0.00932657 | 0.09819679 | 0.8888226 | 1 | 0 | 0 | 4 | 1 | 3 | 0 | 0
300 | 0.1164606 | 0.5596145 | 0.4548564 | 0.03863929 | 0.02734363 | 0.8585563 | 0.00932657 | 0.09819679 | 1 | 1 | 0 | 0 | 4 | 1 | 3 | 0 | 0
301 | 0.1164606 | 0.5596145 | 0.4548564 | 0.03863929 | 0.02734363 | 0.8585563 | 0.00932657 | 0.09819679 | 1 | 0.5 | 0 | 0 | 4 | 1 | 3 | 0 | 0
302 | 0.3465143 | 0.5549252 | 0.3799626 | 0.04692576 | 0.01195476 | 0.8329707 | 0.01105212 | 0.1568013 | 0.7776452 | 0 | 0 | 1 | 4 | 1 | 3 | 0 | 1
303 | 0.3465143 | 0.5549252 | 0.3799626 | 0.04692576 | 0.01195476 | 0.8329707 | 0.01105212 | 0.1568013 | 0.8332339 | 0 | 0 | 1 | 4 | 1 | 3 | 0 | 1
304 | 0.3465143 | 0.5549252 | 0.3799626 | 0.04692576 | 0.01195476 | 0.8329707 | 0.01105212 | 0.1568013 | 0.8888226 | 0 | 0 | 1 | 4 | 1 | 3 | 0 | 1
305 | 1 | 0.5242686 | 0.360392 | 0.1413101 | 1 | 0.7478001 | 0.2083943 | 0 | 0.9444113 | 0.6 | 0 | 1 | 4 | 2 | 3 | 0 | 1
306 | 1 | 0.5242686 | 0.360392 | 0.1413101 | 1 | 0.7478001 | 0.2083943 | 0 | 0.9444113 | 0.7 | 0 | 1 | 4 | 2 | 3 | 0 | 1
307 | 1 | 0.5242686 | 0.360392 | 0.1413101 | 1 | 0.7478001 | 0.2083943 | 0 | 0.9444113 | 1 | 0 | 1 | 4 | 2 | 3 | 0 | 1
308 | 0.191764 | 0.4901345 | 0.3548568 | 0.1519664 | 0.6298944 | 0.5052047 | 0.6544376 | 0.1005488 | 0.8332339 | 0 | 0.1525961 | 1 | 0 | 1 | 3 | 0 | 0
309 | 0.191764 | 0.4901345 | 0.3548568 | 0.1519664 | 0.6298944 | 0.5052047 | 0.6544376 | 0.1005488 | 0.8332339 | 0 | 0.2543269 | 1 | 0 | 1 | 3 | 0 | 0
310 | 0.191764 | 0.4901345 | 0.3548568 | 0.1519664 | 0.6298944 | 0.5052047 | 0.6544376 | 0.1005488 | 0.8332339 | 0 | 0.1525961 | 1 | 0 | 1 | 3 | 0 | 0
311 | 0.191764 | 0.4901345 | 0.3548568 | 0.1519664 | 0.6298944 | 0.5052047 | 0.6544376 | 0.1005488 | 0.8332339 | 0 | 0.2543269 | 1 | 0 | 1 | 3 | 0 | 0
312 | 0.191764 | 0.4901345 | 0.3548568 | 0.1519664 | 0.6298944 | 0.5052047 | 0.6544376 | 0.1005488 | 0.8332339 | 0 | 0.1525961 | 1 | 0 | 1 | 3 | 0 | 0
313 | 0.191764 | 0.4901345 | 0.3548568 | 0.1519664 | 0.6298944 | 0.5052047 | 0.6544376 | 0.1005488 | 0.8332339 | 0 | 0.2543269 | 1 | 0 | 1 | 3 | 0 | 0
314 | 0.191764 | 0.4901345 | 0.3548568 | 0.1519664 | 0.6298944 | 0.5052047 | 0.6544376 | 0.1005488 | 0.8332339 | 0 | 0.1525961 | 1 | 0 | 1 | 3 | 0 | 0
315 | 0.191764 | 0.4901345 | 0.3548568 | 0.1519664 | 0.6298944 | 0.5052047 | 0.6544376 | 0.1005488 | 0.8332339 | 0 | 0.2543269 | 1 | 0 | 1 | 3 | 0 | 0
316 | 0.191764 | 0.4901345 | 0.3548568 | 0.1519664 | 0.6298944 | 0.5052047 | 0.6544376 | 0.1005488 | 0.9444113 | 0 | 0.1525961 | 1 | 0 | 1 | 3 | 0 | 0
317 | 0.191764 | 0.4901345 | 0.3548568 | 0.1519664 | 0.6298944 | 0.5052047 | 0.6544376 | 0.1005488 | 0.9444113 | 0 | 0.2543269 | 1 | 0 | 1 | 3 | 0 | 0
318 | 0.191764 | 0.4901345 | 0.3548568 | 0.1519664 | 0.6298944 | 0.5052047 | 0.6544376 | 0.1005488 | 0.9444113 | 0 | 0.1525961 | 1 | 0 | 1 | 3 | 0 | 0
319 | 0.191764 | 0.4901345 | 0.3548568 | 0.1519664 | 0.6298944 | 0.5052047 | 0.6544376 | 0.1005488 | 0.9444113 | 0 | 0.2543269 | 1 | 0 | 1 | 3 | 0 | 0
320 | 0.191764 | 0.4901345 | 0.3548568 | 0.1519664 | 0.6298944 | 0.5052047 | 0.6544376 | 0.1005488 | 0.9444113 | 0 | 0.1525961 | 1 | 0 | 1 | 3 | 0 | 0
321 | 0.191764 | 0.4901345 | 0.3548568 | 0.1519664 | 0.6298944 | 0.5052047 | 0.6544376 | 0.1005488 | 0.9444113 | 0 | 0.2543269 | 1 | 0 | 1 | 3 | 0 | 0
322 | 0.191764 | 0.4901345 | 0.3548568 | 0.1519664 | 0.6298944 | 0.5052047 | 0.6544376 | 0.1005488 | 0.9444113 | 0 | 0.1525961 | 1 | 0 | 1 | 3 | 0 | 0
323 | 0.191764 | 0.4901345 | 0.3548568 | 0.1519664 | 0.6298944 | 0.5052047 | 0.6544376 | 0.1005488 | 0.9444113 | 0 | 0.2543269 | 1 | 0 | 1 | 3 | 0 | 0
324 | 0.191764 | 0.4901345 | 0.3548568 | 0.1519664 | 0.6298944 | 0.5052047 | 0.6544376 | 0.1005488 | 0.7776452 | 0 | 0.2034615 | 1 | 0 | 1 | 3 | 0 | 0
325 | 0.191764 | 0.4901345 | 0.3548568 | 0.1519664 | 0.6298944 | 0.5052047 | 0.6544376 | 0.1005488 | 1 | 0 | 0.2034615 | 1 | 0 | 1 | 3 | 0 | 0
326 | 0.191764 | 0.4901345 | 0.3548568 | 0.1519664 | 0.6298944 | 0.5052047 | 0.6544376 | 0.1005488 | 0.8908033 | 0 | 0.2034615 | 1 | 0 | 1 | 3 | 0 | 0
327 | 0.191764 | 0.4901345 | 0.3548568 | 0.1519664 | 0.6298944 | 0.5052047 | 0.6544376 | 0.1005488 | 0.8908033 | 0 | 0.2034615 | 1 | 0 | 1 | 3 | 0 | 0
328 | 0.191764 | 0.4901345 | 0.3548568 | 0.1519664 | 0.6298944 | 0.5052047 | 0.6544376 | 0.1005488 | 0.8908033 | 0 | 0.2034615 | 1 | 0 | 1 | 3 | 0 | 0
329 | 0.191764 | 0.4901345 | 0.3548568 | 0.1519664 | 0.6298944 | 0.5052047 | 0.6544376 | 0.1005488 | 0.8908033 | 0 | 0.2034615 | 1 | 0 | 1 | 3 | 0 | 0
330 | 0.191764 | 0.4901345 | 0.3548568 | 0.1519664 | 0.6298944 | 0.5052047 | 0.6544376 | 0.1005488 | 0.8908033 | 0 | 0.1017307 | 1 | 0 | 1 | 3 | 0 | 0
331 | 0.191764 | 0.4901345 | 0.3548568 | 0.1519664 | 0.6298944 | 0.5052047 | 0.6544376 | 0.1005488 | 0.8908033 | 0 | 0.3560576 | 1 | 0 | 1 | 3 | 0 | 0
332 | 0.191764 | 0.4901345 | 0.3548568 | 0.1519664 | 0.6298944 | 0.5052047 | 0.6544376 | 0.1005488 | 0.8908033 | 0 | 0.2034615 | 1 | 0 | 1 | 3 | 0 | 0
333 | 1 | 0.619646 | 0.4773621 | 0.1150594 | 0.04390423 | 0.8127485 | 0.04787154 | 0 | 0.8908033 | 0 | 0.3255384 | 1 | 0 | 1 | 3 | 0 | 1
334 | 1 | 0.5635642 | 0.3917665 | 0.04603664 | 0 | 0.7788224 | 0.04090282 | 0.1724814 | 0.8919176 | 0 | 0.3255384 | 1 | 0 | 1 | 3 | 0 | 1
335 | 1 | 0.5614782 | 0.3586025 | 0.3222845 | 0 | 0.7692979 | 0.03595689 | 0.1764014 | 0.8930318 | 0 | 0.3255384 | 1 | 0 | 1 | 3 | 0 | 1
336 | 1 | 0.5661435 | 0.4034172 | 0.06989567 | 0 | 0.7921875 | 0.03876447 | 0.1489612 | 0.8941461 | 0 | 0.3255384 | 1 | 0 | 1 | 3 | 0 | 1
337 | 1 | 0.6012619 | 0.4254133 | 0.01520771 | 0.02669353 | 0.8972962 | 0.01125967 | 0 | 0.8952603 | 0 | 0.3255384 | 1 | 0 | 1 | 3 | 0 | 1
338 | 1 | 0.5523252 | 0.3913563 | 0.04599001 | 0 | 0.797197 | 0.04347065 | 0.1724814 | 0.8963746 | 0 | 0.3255384 | 1 | 0 | 1 | 3 | 0 | 1
339 | 1 | 0.5442015 | 0.3731866 | 0 | 0 | 0.8496057 | 0.01813032 | 0.1620933 | 0.8974889 | 0 | 0.3255384 | 1 | 0 | 1 | 3 | 0 | 1
340 | 1 | 0.588094 | 0.4492355 | 0.1756422 | 0.1937875 | 0.8755332 | 0.03921065 | 0 | 0.8986031 | 0 | 0.3255384 | 1 | 0 | 1 | 3 | 0 | 1
341 | 1 | 0.5888647 | 0.4317637 | 0.1535359 | 0.01738683 | 0.8579006 | 0.07523132 | 0 | 0.8997174 | 0 | 0.3255384 | 1 | 0 | 1 | 3 | 0 | 1
342 | 1 | 0.5562927 | 0.3553137 | 0.3089031 | 0 | 0.8124683 | 0.04690393 | 0.1332811 | 0.9008316 | 0 | 0.3255384 | 1 | 0 | 1 | 3 | 0 | 1
343 | 1 | 0.5874559 | 0.4218542 | 0.1550958 | 0.03512696 | 0.8837115 | 0.04759219 | 0 | 0.9019459 | 0 | 0.3255384 | 1 | 0 | 1 | 3 | 0 | 1
344 | 1 | 0.5372269 | 0.3675501 | 0.09710455 | 0 | 0.8373727 | 0.03064078 | 0.1716974 | 0.9030601 | 0 | 0.3255384 | 1 | 0 | 1 | 3 | 0 | 1
345 | 1 | 0.5783196 | 0.4248127 | 0.1944513 | 0.03456335 | 0.8625582 | 0.0916841 | 0 | 0.9041744 | 0 | 0.3255384 | 1 | 0 | 1 | 3 | 0 | 1
346 | 1 | 0.5126961 | 0.3400963 | 0.08990658 | 0 | 0.836357 | 0.02473536 | 0.2371619 | 0.9052886 | 0 | 0.3255384 | 1 | 0 | 1 | 3 | 0 | 1
347 | 1 | 0.5128996 | 0.4031568 | 0.04476303 | 0 | 0.8136055 | 0.04867658 | 0.2254018 | 0.9064029 | 0 | 0.3255384 | 1 | 0 | 1 | 3 | 0 | 1
348 | 1 | 0.5706367 | 0.4179108 | 0.03972783 | 0.0348664 | 0.90923 | 0.06797603 | 0 | 0.9075171 | 0 | 0.3255384 | 1 | 0 | 1 | 3 | 0 | 1
349 | 1 | 0.5288908 | 0.4088637 | 0.09419017 | 0 | 0.8284139 | 0.06977676 | 0.1528812 | 0.9086314 | 0 | 0.3255384 | 1 | 0 | 1 | 3 | 0 | 1
350 | 1 | 0.5273998 | 0.3698699 | 0.1377066 | 0 | 0.7751905 | 0.1468012 | 0.1587613 | 0.9097456 | 0 | 0.3255384 | 1 | 0 | 1 | 3 | 0 | 1
351 | 1 | 0.5046336 | 0.3934711 | 0.07094478 | 0 | 0.8114683 | 0.04518211 | 0.248922 | 0.9108599 | 0 | 0.3255384 | 1 | 0 | 1 | 3 | 0 | 1
352 | 1 | 0.503967 | 0.3964289 | 0.01778131 | 0 | 0.8209416 | 0.04783105 | 0.2410819 | 0.9119741 | 0 | 0.3255384 | 1 | 0 | 1 | 3 | 0 | 1
353 | 1 | 0.5177712 | 0.3886133 | 0.3595317 | 0 | 0.7902571 | 0.09186234 | 0.1803214 | 0.9130884 | 0 | 0.3255384 | 1 | 0 | 1 | 3 | 0 | 1
354 | 1 | 0.5250946 | 0.3880215 | 0.00701412 | 0 | 0.8824559 | 0.03072501 | 0.1481772 | 0.9142026 | 0 | 0.3255384 | 1 | 0 | 1 | 3 | 0 | 1
355 | 1 | 0.4960067 | 0.3651437 | 0.3241216 | 0 | 0.7915429 | 0.05112945 | 0.2702862 | 0.9153169 | 0 | 0.3255384 | 1 | 0 | 1 | 3 | 0 | 1
356 | 1 | 0.5630315 | 0.4735816 | 0.03571631 | 0.06310127 | 0.7826434 | 0.2312091 | 0 | 0.9164311 | 0 | 0.3255384 | 1 | 0 | 1 | 3 | 0 | 1
357 | 1 | 0.4964511 | 0.386435 | 0.03314912 | 0 | 0.8254511 | 0.0574266 | 0.245002 | 0.9175454 | 0 | 0.3255384 | 1 | 0 | 1 | 3 | 0 | 1
358 | 1 | 0.5574702 | 0.4251275 | 0.286751 | 0.05033234 | 0.8320145 | 0.1705779 | 0 | 0.9186596 | 0 | 0.3255384 | 1 | 0 | 1 | 3 | 0 | 1
359 | 1 | 0.5523836 | 0.4256289 | 0.6799814 | 0.1777622 | 0.8232896 | 0.1467506 | 0 | 0.9197739 | 0 | 0.3255384 | 1 | 0 | 1 | 3 | 0 | 1
360 | 1 | 0.4902766 | 0.3840983 | 0.2155171 | 0 | 0.8319269 | 0.05187517 | 0.2383379 | 0.9208881 | 0 | 0.3255384 | 1 | 0 | 1 | 3 | 0 | 1
361 | 1 | 0.5469004 | 0.4134117 | 0.197067 | 0.1709175 | 0.7997037 | 0.2487466 | 0 | 0.9220024 | 0 | 0.3255384 | 1 | 0 | 1 | 3 | 0 | 1
362 | 1 | 0.5436957 | 0.3830828 | 0.1440495 | 0.1089178 | 0.7348712 | 0.3611145 | 0 | 0.9231166 | 0 | 0.3255384 | 1 | 0 | 1 | 3 | 0 | 1
363 | 1 | 0.4818128 | 0.3655136 | 0.05592414 | 0 | 0.8784224 | 0.02762806 | 0.245002 | 0.9242309 | 0 | 0.3255384 | 1 | 0 | 1 | 3 | 0 | 1
364 | 1 | 0.4751019 | 0.3781923 | 0.06276654 | 0 | 0.8257427 | 0.07276222 | 0.2763622 | 0.9253451 | 0 | 0.3255384 | 1 | 0 | 1 | 3 | 0 | 1
365 | 1 | 0.4876371 | 0.3468698 | 0.1533197 | 0 | 0.826322 | 0.1129447 | 0.2156017 | 0.9264594 | 0 | 0.3255384 | 1 | 0 | 1 | 3 | 0 | 1
366 | 1 | 0.463691 | 0.3537757 | 0.06552244 | 0 | 0.8107895 | 0.08018668 | 0.3214426 | 0.9275736 | 0 | 0.3255384 | 1 | 0 | 1 | 3 | 0 | 1
367 | 1 | 0.4935051 | 0.3333401 | 0.4235985 | 0 | 0.6690313 | 0.3425947 | 0.1666013 | 0.9286879 | 0 | 0.3255384 | 1 | 0 | 1 | 3 | 0 | 1
368 | 1 | 0.3522611 | 0.2767223 | 0.02529467 | 0.002864439 | 0.635116 | 0.05899996 | 1 | 0.9298021 | 0 | 0.3255384 | 1 | 0 | 1 | 3 | 0 | 1
369 | 1 | 0.5261975 | 0.3868824 | 0.1112588 | 0.1412725 | 0.8930708 | 0.195166 | 0 | 0.9309164 | 0 | 0.3255384 | 1 | 0 | 1 | 3 | 0 | 1
370 | 1 | 0.4878931 | 0.3959381 | 0.002295438 | 0 | 0.9119048 | 0.1396906 | 0.2559433 | 0.9320307 | 0 | 0.3255384 | 1 | 0 | 1 | 3 | 0 | 1
371 | 1 | 0.4242573 | 0.2921135 | 0.3468243 | 0 | 0.7950103 | 0.1199953 | 1 | 0.9331449 | 0 | 0.3255384 | 1 | 0 | 1 | 3 | 0 | 1
372 | 1 | 0.4626396 | 0.347975 | 0 | 0 | 0.873378 | 0.1762714 | 1 | 0.9342592 | 0 | 0.3255384 | 1 | 0 | 1 | 3 | 0 | 1
373 | 1 | 0.4763284 | 0.4098571 | 0.04293183 | 0 | 1 | 0.04266027 | 0.5884434 | 0.9353734 | 0 | 0.3255384 | 1 | 0 | 1 | 3 | 0 | 1
374 | 1 | 0.4594798 | 0.3699009 | 0.008639412 | 0 | 0.9354448 | 0.2292017 | 0.884434 | 0.9364877 | 0 | 0.3255384 | 1 | 0 | 1 | 3 | 0 | 1
375 | 1 | 0.4897102 | 0.3404896 | 0.2166535 | 0.2152551 | 0.7554445 | 0.5503339 | 0 | 0.9376019 | 0 | 0.3255384 | 1 | 0 | 1 | 3 | 0 | 1
376 | 1 | 0.4522001 | 0.3527159 | 0.09759455 | 0 | 1 | 0.221667 | 0.6132075 | 0.9387162 | 0 | 0.3255384 | 1 | 0 | 1 | 3 | 0 | 1
377 | 1 | 0.473778 | 0.4190773 | 0.2067316 | 0 | 0.7693784 | 0.6928368 | 0 | 0.9398304 | 0 | 0.3255384 | 1 | 0 | 1 | 3 | 0 | 1
378 | 1 | 0.4239136 | 0.3361078 | 0.130935 | 0 | 0.9363874 | 0.4675765 | 1 | 0.9409447 | 0 | 0.3255384 | 1 | 0 | 1 | 3 | 0 | 1
379 | 1 | 0.4586227 | 0.3379783 | 0.1330188 | 0.04310456 | 0.9837438 | 0.547541 | 0 | 0.9420589 | 0 | 0.3255384 | 1 | 0 | 1 | 3 | 0 | 1
380 | 1 | 0.4499695 | 0.4260568 | 0.2229292 | 0.1609081 | 0.9974975 | 0.5068876 | 0 | 0.9431732 | 0 | 0.3255384 | 1 | 0 | 1 | 3 | 0 | 1
381 | 1 | 0.4208611 | 0.3429624 | 0.1085227 | 0 | 0.884747 | 0.5291074 | 1 | 0.9442874 | 0 | 0.3255384 | 1 | 0 | 1 | 3 | 0 | 1
382 | 1 | 0.3905696 | 0.3038348 | 0.06822983 | 0 | 1 | 0.5105931 | 1 | 0.9454017 | 0 | 0.3255384 | 1 | 0 | 1 | 3 | 0 | 1
383 | 1 | 1 | 1 | 0 | 0 | 0 | 0.02769683 | 0.03159558 | 0.9465159 | 0 | 0.2644999 | 1 | 4 | 1 | 3 | 0 | 1
384 | 1 | 1 | 1 | 0 | 0 | 0 | 0.02769683 | 0.03159558 | 0.9676867 | 0 | 0.2441538 | 1 | 4 | 1 | 3 | 0 | 1
385 | 1 | 1 | 1 | 0 | 0 | 0 | 0.02769683 | 0.03159558 | 0.9654582 | 0 | 0.2238076 | 1 | 0 | 1 | 3 | 0 | 1
386 | 1 | 1 | 1 | 0 | 0 | 0 | 0.02769683 | 0.03159558 | 1 | 0 | 0.3153653 | 1 | 4 | 1 | 3 | 0 | 1
387 | 1 | 1 | 1 | 0 | 0 | 0 | 0.02769683 | 0.03159558 | 0.9906154 | 0 | 0.2034615 | 1 | 0 | 1 | 3 | 0 | 1
388 | 1 | 1 | 1 | 0 | 0 | 0 | 0.02769683 | 0.03159558 | 0.9964808 | 0.29 | 0.2238076 | 1 | 4 | 1 | 3 | 0 | 1
389 | 1 | 1 | 1 | 0 | 0 | 0 | 0.02769683 | 0.03159558 | 0.950731 | 0.48 | 0.1729423 | 1 | 4 | 1 | 3 | 0 | 1
390 | 1 | 1 | 1 | 0 | 0 | 0 | 0.02769683 | 0.03159558 | 0.9741924 | 0.47 | 0.1932884 | 1 | 1 | 1 | 3 | 0 | 1
391 | 1 | 1 | 1 | 0 | 0 | 0 | 0.02769683 | 0.03159558 | 1 | 0.56 | 0.2238076 | 1 | 1 | 1 | 3 | 0 | 1
392 | 1 | 1 | 1 | 0 | 0 | 0 | 0.02769683 | 0.03159558 | 0.9587003 | 0 | 0.2441538 | 1 | 1 | 1 | 1 | 0 | 1
393 | 1 | 1 | 1 | 0 | 0 | 0 | 0.02769683 | 0.03159558 | 0.9516203 | 0 | 0.274673 | 1 | 1 | 1 | 1 | 0 | 1
394 | 1 | 1 | 1 | 0 | 0 | 0 | 0.02769683 | 0.03159558 | 0.9657802 | 0 | 0.2034615 | 1 | 1 | 1 | 1 | 0 | 1
395 | 1 | 1 | 1 | 0 | 0 | 0 | 0.02769683 | 0.03159558 | 0.9362804 | 0 | 0.2543269 | 1 | 1 | 1 | 1 | 0 | 1
396 | 1 | 1 | 1 | 0 | 0 | 0 | 0.02769683 | 0.03159558 | 0.9622403 | 0 | 0.2848461 | 1 | 1 | 1 | 1 | 0 | 1
397 | 1 | 1 | 1 | 0 | 0 | 0 | 0.02769683 | 0.03159558 | 0.9728602 | 0 | 0.3153653 | 1 | 1 | 1 | 1 | 0 | 1
398 | 1 | 1 | 1 | 0 | 0 | 0 | 0.02769683 | 0.03159558 | 0.9233005 | 0 | 0.2441538 | 1 | 1 | 1 | 1 | 0 | 1
399 | 1 | 1 | 1 | 0 | 0 | 0 | 0.02769683 | 0.03159558 | 1 | 0 | 0.274673 | 1 | 1 | 1 | 1 | 0 | 1
400 | 1 | 1 | 1 | 0 | 0 | 0 | 0.02769683 | 0.03159558 | 1 | 0 | 0.2136346 | 1 | 1 | 1 | 1 | 0 | 1
401 | 1 | 1 | 1 | 1 | 1 | 1 | 1 | 1 | 1 | 0.67 | 0.4476153 | 1 | 5 | 1 | 3 | 0 | 1
402 | 1 | 1 | 1 | 1 | 1 | 1 | 1 | 1 | 1 | 0.67 | 0.4476153 | 1 | 5 | 1 | 3 | 0 | 1
403 | 1 | 1 | 1 | 1 | 1 | 1 | 1 | 1 | 1 | 0.67 | 0.4476153 | 1 | 5 | 1 | 3 | 0 | 1
404 | 1 | 1 | 1 | 1 | 1 | 1 | 1 | 1 | 1 | 0 | 0.417096 | 1 | 0 | 1 | 3 | 0 | 1
405 | 1 | 1 | 1 | 1 | 1 | 1 | 1 | 1 | 1 | 0 | 0.3357115 | 1 | 0 | 1 | 3 | 0 | 1
406 | 1 | 1 | 1 | 1 | 1 | 1 | 1 | 1 | 1 | 0 | 0.3560576 | 1 | 0 | 1 | 3 | 0 | 1
407 | 1 | 1 | 1 | 1 | 1 | 1 | 1 | 1 | 1 | 0 | 0.3560576 | 1 | 0 | 1 | 3 | 0 | 1

## Sheet2
0 | Particle size (mm)
1 | C (%wb)
2 | H (%wb)
3 | N (%wb)
4 | S (%wb)
5 | O (%wb)
6 | Ash (%wb)
7 | Moisture (%wb)
8 | Temperature (°C)
9 | S/B Ratio
10 | ER
11 | Operation (Batch/Continuous)
12 | Gasifying agent
13 | Reactor type
14 | Bed material
15 | Catalyst (Y/N)
16 | Scale (lab/pilot)