## Sheet1
| Particle size (mm) | LHV (MJ/kg wb) | C (%daf) | H (%daf) | O (%daf) | N (%daf) | S (%daf) | Ash (%db) | Moisture (%wb) | Temperature (°C) | ER | Feedstock type | Feedstock shape | Operation (Batch/Continuous) | Gasifying agent | Reactor type | Bed material | Catalyst (Y/N) | Scale (lab/pilot)
0 | 5 | 19.45 | 58.68799 | 8.47113 | 0.921659 | 0 | 31.91922 | 20.6948 | 6.4 | 849 | 0.256 | municipal solid waste | pellets | continuous | air | fluidised bed | olivine | 1 | pilot-scale
1 | 5 | 19.45 | 58.68799 | 8.47113 | 0.921659 | 0 | 31.91922 | 20.6948 | 6.4 | 852 | 0.255 | municipal solid waste | pellets | continuous | air | fluidised bed | olivine | 1 | pilot-scale
2 | 5 | 19.45 | 58.68799 | 8.47113 | 0.921659 | 0 | 31.91922 | 20.6948 | 6.4 | 869 | 0.272 | municipal solid waste | pellets | continuous | air | fluidised bed | olivine | 1 | pilot-scale
3 | 5 | 19.45 | 58.68799 | 8.47113 | 0.921659 | 0 | 31.91922 | 20.6948 | 6.4 | 879 | 0.302 | municipal solid waste | pellets | continuous | air | fluidised bed | olivine | 1 | pilot-scale
4 | 5 | 19.45 | 58.68799 | 8.47113 | 0.921659 | 0 | 31.91922 | 20.6948 | 6.4 | 898 | 0.318 | municipal solid waste | pellets | continuous | air | fluidised bed | olivine | 1 | pilot-scale
5 | 5 | 19.45 | 58.68799 | 8.47113 | 0.921659 | 0 | 31.91922 | 20.6948 | 6.4 | 932 | 0.332 | municipal solid waste | pellets | continuous | air | fluidised bed | olivine | 1 | pilot-scale
6 | 2 | 42.9 | 86.03239 | 13.96761 | 0 | 0 | 0 | 1.002 | 0.2 | 867 | 0.22 | plastics | pellets | continuous | air | fluidised bed | silica | 0 | pilot-scale
7 | 2 | 42.9 | 86.03239 | 13.96761 | 0 | 0 | 0 | 1.002 | 0.2 | 898 | 0.31 | plastics | pellets | continuous | air | fluidised bed | silica | 0 | pilot-scale
8 | 2 | 42.9 | 86.03239 | 13.96761 | 0 | 0 | 0 | 1.002 | 0.2 | 845 | 0.2 | plastics | pellets | continuous | air | fluidised bed | silica | 0 | pilot-scale
9 | 2 | 42.9 | 86.03239 | 13.96761 | 0 | 0 | 0 | 1.002 | 0.2 | 807 | 0.27 | plastics | pellets | continuous | air | fluidised bed | olivine | 1 | pilot-scale
10 | 2 | 42.9 | 86.03239 | 13.96761 | 0 | 0 | 0 | 1.002 | 0.2 | 819 | 0.2 | plastics | pellets | continuous | air | fluidised bed | olivine | 1 | pilot-scale
11 | 2 | 42.9 | 86.03239 | 13.96761 | 0 | 0 | 0 | 1.002 | 0.2 | 816 | 0.28 | plastics | pellets | continuous | air | fluidised bed | olivine | 1 | pilot-scale
12 | 2 | 42.9 | 86.03239 | 13.96761 | 0 | 0 | 0 | 1.002 | 0.2 | 825 | 0.31 | plastics | pellets | continuous | air | fluidised bed | olivine | 1 | pilot-scale
13 | 2 | 42.9 | 86.03239 | 13.96761 | 0 | 0 | 0 | 1.002 | 0.2 | 825 | 0.21 | plastics | pellets | continuous | air | fluidised bed | olivine | 1 | pilot-scale
14 | 2 | 42.9 | 86.03239 | 13.96761 | 0 | 0 | 0 | 1.002 | 0.2 | 850 | 0.29 | plastics | pellets | continuous | air | fluidised bed | olivine | 1 | pilot-scale
15 | 2 | 42.9 | 86.03239 | 13.96761 | 0 | 0 | 0 | 1.002 | 0.2 | 856 | 0.3 | plastics | pellets | continuous | air | fluidised bed | other | 1 | pilot-scale
16 | 1 | 42.9 | 85.77236 | 14.22764 | 0 | 0 | 0 | 1.3039 | 0.3 | 818 | 0.23 | plastics | pellets | continuous | air | fluidised bed | olivine | 1 | pilot-scale
17 | 1 | 42.9 | 85.77236 | 14.22764 | 0 | 0 | 0 | 1.3039 | 0.3 | 831 | 0.27 | plastics | pellets | continuous | air | fluidised bed | olivine | 1 | pilot-scale
18 | 1 | 42.9 | 85.77236 | 14.22764 | 0 | 0 | 0 | 1.3039 | 0.3 | 829 | 0.24 | plastics | pellets | continuous | air | fluidised bed | olivine | 1 | pilot-scale
19 | 1 | 42.9 | 85.77236 | 14.22764 | 0 | 0 | 0 | 1.3039 | 0.3 | 879 | 0.29 | plastics | pellets | continuous | air | fluidised bed | other | 1 | pilot-scale
20 | 5.2 | 33.4 | 73.49465 | 11.00801 | 0 | 0.06453716 | 15.4328 | 6.7402 | 0.6 | 914 | 0.31 | plastics | pellets | continuous | air | fluidised bed | olivine | 1 | pilot-scale
21 | 5.2 | 33.4 | 73.49465 | 11.00801 | 0 | 0.06453716 | 15.4328 | 6.7402 | 0.6 | 884 | 0.25 | plastics | pellets | continuous | air | fluidised bed | olivine | 1 | pilot-scale
22 | 5.2 | 33.4 | 73.49465 | 11.00801 | 0 | 0.06453716 | 15.4328 | 6.7402 | 0.6 | 869 | 0.22 | plastics | pellets | continuous | air | fluidised bed | olivine | 1 | pilot-scale
23 | 5.2 | 40.2 | 81.63332 | 13.45153 | 0.2053669 | 0.08902653 | 4.620754 | 1.9133 | 0.7 | 894 | 0.27 | plastics | pellets | continuous | air | fluidised bed | olivine | 1 | pilot-scale
24 | 5.2 | 40.2 | 81.63332 | 13.45153 | 0.2053669 | 0.08902653 | 4.620754 | 1.9133 | 0.7 | 890 | 0.24 | plastics | pellets | continuous | air | fluidised bed | olivine | 1 | pilot-scale
25 | 1.5 | 25.4 | 60.97285 | 8.710407 | 0.5656109 | 0 | 29.75113 | 6.2304 | 5.6 | 879 | 0.26 | plastics | pellets | continuous | air | fluidised bed | olivine | 1 | pilot-scale
26 | 1.5 | 25.4 | 60.97285 | 8.710407 | 0.5656109 | 0 | 29.75113 | 6.2304 | 5.6 | 915 | 0.31 | plastics | pellets | continuous | air | fluidised bed | olivine | 1 | pilot-scale
27 | 2 | 27.3 | 69.6145 | 10.17254 | 0.6128037 | 0.3581225 | 19.24204 | 16.5078 | 1.9 | 899 | 0.34 | municipal solid waste | pellets | continuous | air | fluidised bed | olivine | 1 | pilot-scale
28 | 2 | 27.3 | 69.6145 | 10.17254 | 0.6128037 | 0.3581225 | 19.24204 | 16.5078 | 1.9 | 896 | 0.28 | municipal solid waste | pellets | continuous | air | fluidised bed | olivine | 1 | pilot-scale
29 | 2 | 27.3 | 69.6145 | 10.17254 | 0.6128037 | 0.3581225 | 19.24204 | 16.5078 | 1.9 | 869 | 0.23 | municipal solid waste | pellets | continuous | air | fluidised bed | olivine | 1 | pilot-scale
30 | 4 | 13.9598 | 43.52 | 5.72 | 1.2 | 0.66 | 48.9 | 4.880694 | 7.8 | 650 | 0.25 | herbaceous biomass | fibres | continuous | air | fluidised bed | silica | 0 | pilot-scale
31 | 4 | 13.9598 | 43.52 | 5.72 | 1.2 | 0.66 | 48.9 | 4.880694 | 7.8 | 750 | 0.25 | herbaceous biomass | fibres | continuous | air | fluidised bed | silica | 0 | pilot-scale
32 | 4 | 13.9598 | 43.52 | 5.72 | 1.2 | 0.66 | 48.9 | 4.880694 | 7.8 | 850 | 0.25 | herbaceous biomass | fibres | continuous | air | fluidised bed | silica | 0 | pilot-scale
33 | 4 | 13.9598 | 43.52 | 5.72 | 1.2 | 0.66 | 48.9 | 4.880694 | 7.8 | 950 | 0.25 | herbaceous biomass | fibres | continuous | air | fluidised bed | silica | 0 | pilot-scale
34 | 4 | 13.9598 | 43.52 | 5.72 | 1.2 | 0.66 | 48.9 | 4.880694 | 7.8 | 1050 | 0.25 | herbaceous biomass | fibres | continuous | air | fluidised bed | silica | 0 | pilot-scale
35 | 4 | 13.9598 | 43.52 | 5.72 | 1.2 | 0.66 | 48.9 | 4.880694 | 7.8 | 770 | 0.17 | herbaceous biomass | fibres | continuous | air | fluidised bed | silica | 0 | pilot-scale
36 | 4 | 13.9598 | 43.52 | 5.72 | 1.2 | 0.66 | 48.9 | 4.880694 | 7.8 | 770 | 0.21 | herbaceous biomass | fibres | continuous | air | fluidised bed | silica | 0 | pilot-scale
37 | 4 | 13.9598 | 43.52 | 5.72 | 1.2 | 0.66 | 48.9 | 4.880694 | 7.8 | 770 | 0.28 | herbaceous biomass | fibres | continuous | air | fluidised bed | silica | 0 | pilot-scale
38 | 4 | 13.9598 | 43.52 | 5.72 | 1.2 | 0.66 | 48.9 | 4.880694 | 7.8 | 770 | 0.32 | herbaceous biomass | fibres | continuous | air | fluidised bed | silica | 0 | pilot-scale
39 | 4 | 15.73329 | 44.96 | 5.83 | 3.1 | 0.61 | 45.5 | 0.4683841 | 14.6 | 650 | 0.25 | woody biomass | fibres | continuous | air | fluidised bed | silica | 0 | pilot-scale
40 | 4 | 15.73329 | 44.96 | 5.83 | 3.1 | 0.61 | 45.5 | 0.4683841 | 14.6 | 750 | 0.25 | woody biomass | fibres | continuous | air | fluidised bed | silica | 0 | pilot-scale
41 | 4 | 15.73329 | 44.96 | 5.83 | 3.1 | 0.61 | 45.5 | 0.4683841 | 14.6 | 850 | 0.25 | woody biomass | fibres | continuous | air | fluidised bed | silica | 0 | pilot-scale
42 | 4 | 15.73329 | 44.96 | 5.83 | 3.1 | 0.61 | 45.5 | 0.4683841 | 14.6 | 950 | 0.25 | woody biomass | fibres | continuous | air | fluidised bed | silica | 0 | pilot-scale
43 | 4 | 15.73329 | 44.96 | 5.83 | 3.1 | 0.61 | 45.5 | 0.4683841 | 14.6 | 1050 | 0.25 | woody biomass | fibres | continuous | air | fluidised bed | silica | 0 | pilot-scale
44 | 0.375 | 18.9782 | 50.81951 | 7.119155 | 0.1508296 | 0.5731523 | 41.33736 | 0.55 | 8 | 700 | 0.22 | woody biomass | dust | continuous | air/steam | fluidised bed | silica | 0 | lab-scale
45 | 0.375 | 18.9782 | 50.81951 | 7.119155 | 0.1508296 | 0.5731523 | 41.33736 | 0.55 | 8 | 750 | 0.22 | woody biomass | dust | continuous | air/steam | fluidised bed | silica | 0 | lab-scale
46 | 0.375 | 18.9782 | 50.81951 | 7.119155 | 0.1508296 | 0.5731523 | 41.33736 | 0.55 | 8 | 800 | 0.22 | woody biomass | dust | continuous | air/steam | fluidised bed | silica | 0 | lab-scale
47 | 0.375 | 18.9782 | 50.81951 | 7.119155 | 0.1508296 | 0.5731523 | 41.33736 | 0.55 | 8 | 850 | 0.22 | woody biomass | dust | continuous | air/steam | fluidised bed | silica | 0 | lab-scale
48 | 0.375 | 18.9782 | 50.81951 | 7.119155 | 0.1508296 | 0.5731523 | 41.33736 | 0.55 | 8 | 900 | 0.22 | woody biomass | dust | continuous | air/steam | fluidised bed | silica | 0 | lab-scale
49 | 0.375 | 18.9782 | 50.81951 | 7.119155 | 0.1508296 | 0.5731523 | 41.33736 | 0.55 | 8 | 800 | 0.19 | woody biomass | dust | continuous | air/steam | fluidised bed | silica | 0 | lab-scale
50 | 0.375 | 18.9782 | 50.81951 | 7.119155 | 0.1508296 | 0.5731523 | 41.33736 | 0.55 | 8 | 800 | 0.21 | woody biomass | dust | continuous | air/steam | fluidised bed | silica | 0 | lab-scale
51 | 0.375 | 18.9782 | 50.81951 | 7.119155 | 0.1508296 | 0.5731523 | 41.33736 | 0.55 | 8 | 800 | 0.23 | woody biomass | dust | continuous | air/steam | fluidised bed | silica | 0 | lab-scale
52 | 0.375 | 18.9782 | 50.81951 | 7.119155 | 0.1508296 | 0.5731523 | 41.33736 | 0.55 | 8 | 800 | 0.25 | woody biomass | dust | continuous | air/steam | fluidised bed | silica | 0 | lab-scale
53 | 0.375 | 18.9782 | 50.81951 | 7.119155 | 0.1508296 | 0.5731523 | 41.33736 | 0.55 | 8 | 800 | 0.27 | woody biomass | dust | continuous | air/steam | fluidised bed | silica | 0 | lab-scale
54 | 0.375 | 18.9782 | 50.81951 | 7.119155 | 0.1508296 | 0.5731523 | 41.33736 | 0.55 | 8 | 800 | 0.22 | woody biomass | dust | continuous | air/steam | fluidised bed | silica | 0 | lab-scale
55 | 0.375 | 18.9782 | 50.81951 | 7.119155 | 0.1508296 | 0.5731523 | 41.33736 | 0.55 | 8 | 800 | 0.22 | woody biomass | dust | continuous | air/steam | fluidised bed | silica | 0 | lab-scale
56 | 0.375 | 18.9782 | 50.81951 | 7.119155 | 0.1508296 | 0.5731523 | 41.33736 | 0.55 | 8 | 800 | 0.22 | woody biomass | dust | continuous | air/steam | fluidised bed | silica | 0 | lab-scale
57 | 0.375 | 18.9782 | 50.81951 | 7.119155 | 0.1508296 | 0.5731523 | 41.33736 | 0.55 | 8 | 800 | 0.22 | woody biomass | dust | continuous | air/steam | fluidised bed | silica | 0 | lab-scale
58 | 0.375 | 18.9782 | 50.81951 | 7.119155 | 0.1508296 | 0.5731523 | 41.33736 | 0.55 | 8 | 800 | 0.22 | woody biomass | dust | continuous | air/steam | fluidised bed | silica | 0 | lab-scale
59 | 0.75 | 18.9782 | 50.81951 | 7.119155 | 0.1508296 | 0.5731523 | 41.33736 | 0.55 | 8 | 800 | 0.23 | woody biomass | dust | continuous | air/steam | fluidised bed | silica | 0 | lab-scale
60 | 0.53 | 18.9782 | 50.81951 | 7.119155 | 0.1508296 | 0.5731523 | 41.33736 | 0.55 | 8 | 800 | 0.23 | woody biomass | dust | continuous | air/steam | fluidised bed | silica | 0 | lab-scale
61 | 0.38 | 18.9782 | 50.81951 | 7.119155 | 0.1508296 | 0.5731523 | 41.33736 | 0.55 | 8 | 800 | 0.23 | woody biomass | dust | continuous | air/steam | fluidised bed | silica | 0 | lab-scale
62 | 0.25 | 18.9782 | 50.81951 | 7.119155 | 0.1508296 | 0.5731523 | 41.33736 | 0.55 | 8 | 800 | 0.23 | woody biomass | dust | continuous | air/steam | fluidised bed | silica | 0 | lab-scale
63 | 3.5 | 11.5 | 48.75 | 8.571429 | 7.321429 | 1.607143 | 33.75 | 44 | 6.95 | 750 | 0.2 | sewage sludge | other | continuous | air | fluidised bed | silica | 0 | lab-scale
64 | 3.5 | 11.5 | 48.75 | 8.571429 | 7.321429 | 1.607143 | 33.75 | 44 | 6.95 | 800 | 0.2 | sewage sludge | other | continuous | air | fluidised bed | silica | 0 | lab-scale
65 | 3.5 | 11.5 | 48.75 | 8.571429 | 7.321429 | 1.607143 | 33.75 | 44 | 6.95 | 850 | 0.2 | sewage sludge | other | continuous | air | fluidised bed | silica | 0 | lab-scale
66 | 3.5 | 11.5 | 48.75 | 8.571429 | 7.321429 | 1.607143 | 33.75 | 44 | 6.95 | 750 | 0.3 | sewage sludge | other | continuous | air | fluidised bed | silica | 0 | lab-scale
67 | 3.5 | 11.5 | 48.75 | 8.571429 | 7.321429 | 1.607143 | 33.75 | 44 | 6.95 | 800 | 0.3 | sewage sludge | other | continuous | air | fluidised bed | silica | 0 | lab-scale
68 | 3.5 | 11.5 | 48.75 | 8.571429 | 7.321429 | 1.607143 | 33.75 | 44 | 6.95 | 850 | 0.3 | sewage sludge | other | continuous | air | fluidised bed | silica | 0 | lab-scale
69 | 3.5 | 11.5 | 48.75 | 8.571429 | 7.321429 | 1.607143 | 33.75 | 44 | 6.95 | 750 | 0.4 | sewage sludge | other | continuous | air | fluidised bed | silica | 0 | lab-scale
70 | 3.5 | 11.5 | 48.75 | 8.571429 | 7.321429 | 1.607143 | 33.75 | 44 | 6.95 | 800 | 0.4 | sewage sludge | other | continuous | air | fluidised bed | silica | 0 | lab-scale
71 | 3.5 | 11.5 | 48.75 | 8.571429 | 7.321429 | 1.607143 | 33.75 | 44 | 6.95 | 850 | 0.4 | sewage sludge | other | continuous | air | fluidised bed | silica | 0 | lab-scale
72 | 3.5 | 11.5 | 48.75 | 8.571429 | 7.321429 | 1.607143 | 33.75 | 44 | 6.95 | 750 | 0.3 | sewage sludge | other | continuous | air/steam | fluidised bed | silica | 0 | lab-scale
73 | 3.5 | 11.5 | 48.75 | 8.571429 | 7.321429 | 1.607143 | 33.75 | 44 | 6.95 | 800 | 0.3 | sewage sludge | other | continuous | air/steam | fluidised bed | silica | 0 | lab-scale
74 | 3.5 | 11.5 | 48.75 | 8.571429 | 7.321429 | 1.607143 | 33.75 | 44 | 6.95 | 850 | 0.3 | sewage sludge | other | continuous | air/steam | fluidised bed | silica | 0 | lab-scale
75 | 3.5 | 11.5 | 48.75 | 8.571429 | 7.321429 | 1.607143 | 33.75 | 44 | 6.95 | 750 | 0.3 | sewage sludge | other | continuous | air/steam | fluidised bed | silica | 0 | lab-scale
76 | 3.5 | 11.5 | 48.75 | 8.571429 | 7.321429 | 1.607143 | 33.75 | 44 | 6.95 | 800 | 0.3 | sewage sludge | other | continuous | air/steam | fluidised bed | silica | 0 | lab-scale
77 | 3.5 | 11.5 | 48.75 | 8.571429 | 7.321429 | 1.607143 | 33.75 | 44 | 6.95 | 850 | 0.3 | sewage sludge | other | continuous | air/steam | fluidised bed | silica | 0 | lab-scale
78 | 3.5 | 11.5 | 48.75 | 8.571429 | 7.321429 | 1.607143 | 33.75 | 44 | 6.95 | 750 | 0.3 | sewage sludge | other | continuous | air | fluidised bed | silica | 1 | lab-scale
79 | 3.5 | 11.5 | 48.75 | 8.571429 | 7.321429 | 1.607143 | 33.75 | 44 | 6.95 | 800 | 0.3 | sewage sludge | other | continuous | air | fluidised bed | silica | 1 | lab-scale
80 | 3.5 | 11.5 | 48.75 | 8.571429 | 7.321429 | 1.607143 | 33.75 | 44 | 6.95 | 850 | 0.3 | sewage sludge | other | continuous | air | fluidised bed | silica | 1 | lab-scale
81 | 3.5 | 11.5 | 48.75 | 8.571429 | 7.321429 | 1.607143 | 33.75 | 44 | 6.95 | 750 | 0.3 | sewage sludge | other | continuous | air | fluidised bed | silica | 1 | lab-scale
82 | 3.5 | 11.5 | 48.75 | 8.571429 | 7.321429 | 1.607143 | 33.75 | 44 | 6.95 | 800 | 0.3 | sewage sludge | other | continuous | air | fluidised bed | silica | 1 | lab-scale
83 | 3.5 | 11.5 | 48.75 | 8.571429 | 7.321429 | 1.607143 | 33.75 | 44 | 6.95 | 850 | 0.3 | sewage sludge | other | continuous | air | fluidised bed | silica | 1 | lab-scale
84 | 3.5 | 11.5 | 48.75 | 8.571429 | 7.321429 | 1.607143 | 33.75 | 44 | 6.95 | 800 | 0.3 | sewage sludge | other | continuous | air/steam | fluidised bed | silica | 1 | lab-scale
85 | 3.5 | 11.5 | 48.75 | 8.571429 | 7.321429 | 1.607143 | 33.75 | 44 | 6.95 | 800 | 0.3 | sewage sludge | other | continuous | air/steam | fluidised bed | silica | 1 | lab-scale
86 | 5 | 12.146854 | 46.4 | 5.7 | 0.2 | 0 | 47.7 | 1.09589 | 9.5 | 761 | 0.38 | woody biomass | chips | continuous | air | fluidised bed | silica | 0 | pilot-scale
87 | 5 | 12.146854 | 46.4 | 5.7 | 0.2 | 0 | 47.7 | 1.09589 | 18.1 | 730 | 0.38 | woody biomass | chips | continuous | air | fluidised bed | silica | 0 | pilot-scale
88 | 5 | 12.146854 | 46.4 | 5.7 | 0.2 | 0 | 47.7 | 1.09589 | 25.5 | 699 | 0.38 | woody biomass | chips | continuous | air | fluidised bed | silica | 0 | pilot-scale
89 | 5 | 11.52954193 | 46.4 | 5.7 | 0.2 | 0 | 47.7 | 1.09589 | 27 | 705 | 0.36 | woody biomass | chips | continuous | air | fluidised bed | silica | 0 | pilot-scale
90 | 5 | 11.52954193 | 46.4 | 5.7 | 0.2 | 0 | 47.7 | 1.09589 | 27 | 730 | 0.39 | woody biomass | chips | continuous | air | fluidised bed | silica | 0 | pilot-scale
91 | 5 | 11.52954193 | 46.4 | 5.7 | 0.2 | 0 | 47.7 | 1.09589 | 27 | 740 | 0.42 | woody biomass | chips | continuous | air | fluidised bed | silica | 0 | pilot-scale
92 | 5 | 11.52954193 | 46.4 | 5.7 | 0.2 | 0 | 47.7 | 1.09589 | 27 | 770 | 0.49 | woody biomass | chips | continuous | air | fluidised bed | silica | 0 | pilot-scale
93 | 5 | 13.83765 | 50.94086 | 6.182796 | 0.1344086 | 0.5376344 | 42.2043 | 1.587302 | 24.4 | 725 | 0.3 | other | chips | continuous | air | fluidised bed | silica | 0 | pilot-scale
94 | 5 | 13.86245 | 50.94086 | 6.182796 | 0.1344086 | 0.5376344 | 42.2043 | 1.587302 | 24.4 | 770 | 0.38 | other | chips | continuous | air | fluidised bed | silica | 0 | pilot-scale
95 | 5 | 13.86245 | 50.94086 | 6.182796 | 0.1344086 | 0.5376344 | 42.2043 | 1.587302 | 24.4 | 785 | 0.43 | other | chips | continuous | air | fluidised bed | silica | 0 | pilot-scale
96 | 5 | 13.86245 | 50.94086 | 6.182796 | 0.1344086 | 0.5376344 | 42.2043 | 1.587302 | 24.4 | 810 | 0.46 | other | chips | continuous | air | fluidised bed | silica | 0 | pilot-scale
97 | 5 | 16.18504 | 55.35248 | 6.527415 | 0.2610966 | 0.9138381 | 36.94517 | 2.046036 | 21.8 | 745 | 0.3 | other | chips | continuous | air | fluidised bed | silica | 0 | pilot-scale
98 | 5 | 16.21808 | 55.35248 | 6.527415 | 0.2610966 | 0.9138381 | 36.94517 | 2.046036 | 21.8 | 770 | 0.34 | other | chips | continuous | air | fluidised bed | silica | 0 | pilot-scale
99 | 5 | 16.21808 | 55.35248 | 6.527415 | 0.2610966 | 0.9138381 | 36.94517 | 2.046036 | 21.8 | 775 | 0.38 | other | chips | continuous | air | fluidised bed | silica | 0 | pilot-scale
100 | 5 | 16.21808 | 55.35248 | 6.527415 | 0.2610966 | 0.9138381 | 36.94517 | 2.046036 | 21.8 | 790 | 0.4 | other | chips | continuous | air | fluidised bed | silica | 0 | pilot-scale
101 | 5 | 16.21808 | 55.35248 | 6.527415 | 0.2610966 | 0.9138381 | 36.94517 | 2.046036 | 21.8 | 825 | 0.45 | other | chips | continuous | air | fluidised bed | silica | 0 | pilot-scale
102 | 11 | 20.005 | 50.64309 | 5.62701 | 0.1205788 | 0 | 43.60932 | 0.5 | 6.6 | 594 | 0.49 | woody biomass | chips | batch | air | fixed bed | silica | 0 | lab-scale
103 | 11 | 20.005 | 50.64309 | 5.62701 | 0.1205788 | 0 | 43.60932 | 0.5 | 8.6 | 684 | 0.485 | woody biomass | chips | batch | air | fixed bed | silica | 0 | lab-scale
104 | 11 | 20.005 | 50.64309 | 5.62701 | 0.1205788 | 0 | 43.60932 | 0.5 | 8.3 | 625 | 0.5 | woody biomass | chips | batch | air | fixed bed | silica | 0 | lab-scale
105 | 11 | 18.896 | 49.59432 | 6.085193 | 0.2028398 | 0 | 44.11765 | 1.4 | 7.4 | 647 | 0.52 | woody biomass | chips | batch | air | fixed bed | silica | 0 | lab-scale
106 | 11 | 18.896 | 49.59432 | 6.085193 | 0.2028398 | 0 | 44.11765 | 1.4 | 6.7 | 600 | 0.57 | woody biomass | chips | batch | air | fixed bed | silica | 0 | lab-scale
107 | 11 | 18.896 | 49.59432 | 6.085193 | 0.2028398 | 0 | 44.11765 | 1.4 | 6.7 | 575 | 0.515 | woody biomass | chips | batch | air | fixed bed | silica | 0 | lab-scale
108 | 11 | 20.271 | 51.0574 | 6.042296 | 0.1409869 | 0.06042296 | 42.69889 | 0.7 | 6.3 | 565 | 0.485 | woody biomass | chips | batch | air | fixed bed | silica | 0 | lab-scale
109 | 11 | 20.271 | 51.0574 | 6.042296 | 0.1409869 | 0.06042296 | 42.69889 | 0.7 | 6.6 | 602 | 0.46 | woody biomass | chips | batch | air | fixed bed | silica | 0 | lab-scale
110 | 11 | 20.271 | 51.0574 | 6.042296 | 0.1409869 | 0.06042296 | 42.69889 | 0.7 | 11 | 553 | 0.425 | woody biomass | chips | batch | air | fixed bed | silica | 0 | lab-scale
111 | 11 | 19.673 | 49.83858 | 6.053269 | 0.2219532 | 0 | 43.8862 | 0.9 | 9.8 | 711 | 0.525 | woody biomass | chips | batch | air | fixed bed | silica | 0 | lab-scale
112 | 11 | 19.673 | 49.83858 | 6.053269 | 0.2219532 | 0 | 43.8862 | 0.9 | 10 | 620 | 0.48 | woody biomass | chips | batch | air | fixed bed | silica | 0 | lab-scale
113 | 11 | 19.673 | 49.83858 | 6.053269 | 0.2219532 | 0 | 43.8862 | 0.9 | 10.5 | 668 | 0.43 | woody biomass | chips | batch | air | fixed bed | silica | 0 | lab-scale
114 | 11 | 19.803 | 50.54188 | 5.975894 | 0.5368176 | 0 | 42.94541 | 1.3 | 6.9 | 609 | 0.53 | woody biomass | chips | batch | air | fixed bed | silica | 0 | lab-scale
115 | 11 | 19.803 | 50.54188 | 5.975894 | 0.5368176 | 0 | 42.94541 | 1.3 | 7.7 | 667 | 0.31 | woody biomass | chips | batch | air | fixed bed | silica | 0 | lab-scale
116 | 11 | 19.803 | 50.54188 | 5.975894 | 0.5368176 | 0 | 42.94541 | 1.3 | 9.8 | 755 | 0.52 | woody biomass | chips | batch | air | fixed bed | silica | 0 | lab-scale
117 | 6 | 15.232963 | 50.10996 | 5.902376 | 2.878914 | 0.2257609 | 40.88299 | 16.98258 | 8.73 | 775 | 0.25 | herbaceous biomass | pellets | continuous | air | fluidised bed | silica | 0 | pilot-scale
118 | 6 | 15.232963 | 50.10996 | 5.902376 | 2.878914 | 0.2257609 | 40.88299 | 16.98258 | 8.73 | 775 | 0.3 | herbaceous biomass | pellets | continuous | air | fluidised bed | silica | 0 | pilot-scale
119 | 6 | 15.232963 | 50.10996 | 5.902376 | 2.878914 | 0.2257609 | 40.88299 | 16.98258 | 8.73 | 775 | 0.25 | herbaceous biomass | pellets | continuous | air | fluidised bed | silica | 0 | pilot-scale
120 | 6 | 15.232963 | 50.10996 | 5.902376 | 2.878914 | 0.2257609 | 40.88299 | 16.98258 | 8.73 | 775 | 0.3 | herbaceous biomass | pellets | continuous | air | fluidised bed | silica | 0 | pilot-scale
121 | 3.5 | 14.22 | 47 | 6.775 | 0.475 | 0.05 | 45.7 | 20 | 9.08 | 665 | 0.25 | herbaceous biomass | other | continuous | air | fluidised bed | alumina | 0 | pilot-scale
122 | 3.5 | 14.22 | 47 | 6.775 | 0.475 | 0.05 | 45.7 | 20 | 9.08 | 744 | 0.3 | herbaceous biomass | other | continuous | air | fluidised bed | alumina | 0 | pilot-scale
123 | 3.5 | 14.22 | 47 | 6.775 | 0.475 | 0.05 | 45.7 | 20 | 9.08 | 811 | 0.35 | herbaceous biomass | other | continuous | air | fluidised bed | alumina | 0 | pilot-scale
124 | 3.5 | 14.22 | 47 | 6.775 | 0.475 | 0.05 | 45.7 | 20 | 9.08 | 670 | 0.25 | herbaceous biomass | other | continuous | air | fluidised bed | alumina | 0 | pilot-scale
125 | 3.5 | 14.22 | 47 | 6.775 | 0.475 | 0.05 | 45.7 | 20 | 9.08 | 750 | 0.3 | herbaceous biomass | other | continuous | air | fluidised bed | alumina | 0 | pilot-scale
126 | 3.5 | 14.22 | 47 | 6.775 | 0.475 | 0.05 | 45.7 | 20 | 9.08 | 822 | 0.35 | herbaceous biomass | other | continuous | air | fluidised bed | alumina | 0 | pilot-scale
127 | 3.5 | 14.22 | 47 | 6.775 | 0.475 | 0.05 | 45.7 | 20 | 9.08 | 700 | 0.25 | herbaceous biomass | other | continuous | air | fluidised bed | alumina | 0 | pilot-scale
128 | 3.5 | 14.22 | 47 | 6.775 | 0.475 | 0.05 | 45.7 | 20 | 9.08 | 766 | 0.3 | herbaceous biomass | other | continuous | air | fluidised bed | alumina | 0 | pilot-scale
129 | 3.5 | 14.22 | 47 | 6.775 | 0.475 | 0.05 | 45.7 | 20 | 9.08 | 828 | 0.35 | herbaceous biomass | other | continuous | air | fluidised bed | alumina | 0 | pilot-scale
130 | 3.5 | 14.83309 | 49.06595 | 3.791982 | 0.6256132 | 0.09339997 | 46.42305 | 21.67685 | 9.95 | 750 | 0.35 | herbaceous biomass | other | continuous | air/steam | fluidised bed | silica | 0 | lab-scale
131 | 3.5 | 14.83309 | 49.06595 | 3.791982 | 0.6256132 | 0.09339997 | 46.42305 | 21.67685 | 9.95 | 800 | 0.3 | herbaceous biomass | other | continuous | air/steam | fluidised bed | silica | 0 | lab-scale
132 | 3.5 | 14.83309 | 49.06595 | 3.791982 | 0.6256132 | 0.09339997 | 46.42305 | 21.67685 | 9.95 | 800 | 0.35 | herbaceous biomass | other | continuous | air/steam | fluidised bed | silica | 0 | lab-scale
133 | 3.5 | 14.83309 | 49.06595 | 3.791982 | 0.6256132 | 0.09339997 | 46.42305 | 21.67685 | 9.95 | 800 | 0.35 | herbaceous biomass | other | continuous | air/steam | fluidised bed | silica | 0 | lab-scale
134 | 3.5 | 14.83309 | 49.06595 | 3.791982 | 0.6256132 | 0.09339997 | 46.42305 | 21.67685 | 9.95 | 800 | 0.4 | herbaceous biomass | other | continuous | air/steam | fluidised bed | silica | 0 | lab-scale
135 | 3.5 | 14.83309 | 49.06595 | 3.791982 | 0.6256132 | 0.09339997 | 46.42305 | 21.67685 | 9.95 | 850 | 0.35 | herbaceous biomass | other | continuous | air/steam | fluidised bed | silica | 0 | lab-scale
136 | 3.5 | 14.83309 | 49.06595 | 3.791982 | 0.6256132 | 0.09339997 | 46.42305 | 21.67685 | 9.95 | 800 | 0.35 | herbaceous biomass | other | continuous | air/steam | fluidised bed | silica | 0 | lab-scale
137 | 3.5 | 14.83309 | 49.06595 | 3.791982 | 0.6256132 | 0.09339997 | 46.42305 | 21.67685 | 9.95 | 850 | 0.35 | herbaceous biomass | other | continuous | air/steam | fluidised bed | silica | 0 | lab-scale
138 | 1.25 | 19.3 | 49.19679 | 6.124498 | 0.1004016 | 0 | 44.57831 | 0.4 | 7 | 700 | 0.21 | woody biomass | other | continuous | oxygen | fluidised bed | alumina | 0 | lab-scale
139 | 1.25 | 19.3 | 49.19679 | 6.124498 | 0.1004016 | 0 | 44.57831 | 0.4 | 7 | 700 | 0.21 | woody biomass | other | continuous | oxygen | fluidised bed | alumina | 1 | lab-scale
140 | 1.25 | 19.3 | 49.19679 | 6.124498 | 0.1004016 | 0 | 44.57831 | 0.4 | 7 | 700 | 0.21 | woody biomass | other | continuous | oxygen | fluidised bed | alumina | 0 | lab-scale
141 | 1.25 | 19.3 | 49.19679 | 6.124498 | 0.1004016 | 0 | 44.57831 | 0.4 | 7 | 700 | 0.21 | woody biomass | other | continuous | oxygen | fluidised bed | alumina | 1 | lab-scale
142 | 1.25 | 19.3 | 49.19679 | 6.124498 | 0.1004016 | 0 | 44.57831 | 0.4 | 7 | 700 | 0.21 | woody biomass | other | continuous | oxygen | fluidised bed | alumina | 0 | lab-scale
143 | 1.25 | 19.3 | 49.19679 | 6.124498 | 0.1004016 | 0 | 44.57831 | 0.4 | 7 | 700 | 0.21 | woody biomass | other | continuous | oxygen | fluidised bed | alumina | 1 | lab-scale
144 | 1.25 | 19.3 | 49.19679 | 6.124498 | 0.1004016 | 0 | 44.57831 | 0.4 | 7 | 750 | 0.25 | woody biomass | other | continuous | oxygen | fluidised bed | alumina | 0 | lab-scale
145 | 1.25 | 19.3 | 49.19679 | 6.124498 | 0.1004016 | 0 | 44.57831 | 0.4 | 7 | 750 | 0.25 | woody biomass | other | continuous | oxygen | fluidised bed | alumina | 1 | lab-scale
146 | 1.25 | 19.3 | 49.19679 | 6.124498 | 0.1004016 | 0 | 44.57831 | 0.4 | 7 | 750 | 0.24 | woody biomass | other | continuous | oxygen | fluidised bed | alumina | 0 | lab-scale
147 | 1.25 | 19.3 | 49.19679 | 6.124498 | 0.1004016 | 0 | 44.57831 | 0.4 | 7 | 750 | 0.24 | woody biomass | other | continuous | oxygen | fluidised bed | alumina | 1 | lab-scale
148 | 1.25 | 19.3 | 49.19679 | 6.124498 | 0.1004016 | 0 | 44.57831 | 0.4 | 7 | 750 | 0.24 | woody biomass | other | continuous | oxygen | fluidised bed | alumina | 0 | lab-scale
149 | 1.25 | 19.3 | 49.19679 | 6.124498 | 0.1004016 | 0 | 44.57831 | 0.4 | 7 | 750 | 0.24 | woody biomass | other | continuous | oxygen | fluidised bed | alumina | 1 | lab-scale
150 | 1.25 | 19.3 | 49.19679 | 6.124498 | 0.1004016 | 0 | 44.57831 | 0.4 | 7 | 800 | 0.23 | woody biomass | other | continuous | oxygen | fluidised bed | alumina | 0 | lab-scale
151 | 1.25 | 19.3 | 49.19679 | 6.124498 | 0.1004016 | 0 | 44.57831 | 0.4 | 7 | 800 | 0.23 | woody biomass | other | continuous | oxygen | fluidised bed | alumina | 1 | lab-scale
152 | 1.25 | 19.3 | 49.19679 | 6.124498 | 0.1004016 | 0 | 44.57831 | 0.4 | 7 | 800 | 0.23 | woody biomass | other | continuous | oxygen | fluidised bed | alumina | 0 | lab-scale
153 | 1.25 | 19.3 | 49.19679 | 6.124498 | 0.1004016 | 0 | 44.57831 | 0.4 | 7 | 800 | 0.23 | woody biomass | other | continuous | oxygen | fluidised bed | alumina | 1 | lab-scale
154 | 1.25 | 19.3 | 49.19679 | 6.124498 | 0.1004016 | 0 | 44.57831 | 0.4 | 7 | 800 | 0.22 | woody biomass | other | continuous | oxygen | fluidised bed | alumina | 0 | lab-scale
155 | 1.25 | 19.3 | 49.19679 | 6.124498 | 0.1004016 | 0 | 44.57831 | 0.4 | 7 | 800 | 0.22 | woody biomass | other | continuous | oxygen | fluidised bed | alumina | 1 | lab-scale
156 | 5 | 20.287 | 51.81 | 5.76 | 0.26 | 0.36 | 41.81 | 5.64 | 0 | 700 | 0.3 | municipal solid waste | particles | continuous | steam | fixed bed | silica | 1 | lab-scale
157 | 5 | 20.287 | 51.81 | 5.76 | 0.26 | 0.36 | 41.81 | 5.64 | 0 | 750 | 0.3 | municipal solid waste | particles | continuous | steam | fixed bed | silica | 1 | lab-scale
158 | 5 | 20.287 | 51.81 | 5.76 | 0.26 | 0.36 | 41.81 | 5.64 | 0 | 800 | 0.3 | municipal solid waste | particles | continuous | steam | fixed bed | silica | 1 | lab-scale
159 | 5 | 20.287 | 51.81 | 5.76 | 0.26 | 0.36 | 41.81 | 5.64 | 0 | 850 | 0.3 | municipal solid waste | particles | continuous | steam | fixed bed | silica | 1 | lab-scale
160 | 5 | 20.287 | 51.81 | 5.76 | 0.26 | 0.36 | 41.81 | 5.64 | 0 | 900 | 0.3 | municipal solid waste | particles | continuous | steam | fixed bed | silica | 1 | lab-scale
161 | 5 | 20.287 | 51.81 | 5.76 | 0.26 | 0.36 | 41.81 | 5.64 | 0 | 900 | 0.3 | municipal solid waste | particles | continuous | steam | fixed bed | silica | 1 | lab-scale
162 | 5 | 20.287 | 51.81 | 5.76 | 0.26 | 0.36 | 41.81 | 5.64 | 0 | 900 | 0.3 | municipal solid waste | particles | continuous | steam | fixed bed | silica | 1 | lab-scale
163 | 5 | 20.287 | 51.81 | 5.76 | 0.26 | 0.36 | 41.81 | 5.64 | 0 | 900 | 0.3 | municipal solid waste | particles | continuous | steam | fixed bed | silica | 1 | lab-scale
164 | 5 | 20.287 | 51.81 | 5.76 | 0.26 | 0.36 | 41.81 | 5.64 | 0 | 900 | 0.3 | municipal solid waste | particles | continuous | steam | fixed bed | silica | 1 | lab-scale
165 | 5 | 20.287 | 51.81 | 5.76 | 0.26 | 0.36 | 41.81 | 5.64 | 0 | 900 | 0.3 | municipal solid waste | particles | continuous | steam | fixed bed | silica | 1 | lab-scale
166 | 5 | 19.99 | 53.30534 | 6.912145 | 0.8397933 | 4.640396 | 34.30233 | 7.12 | 9.34 | 700 | 0.3 | municipal solid waste | particles | continuous | steam | fixed bed | silica | 1 | lab-scale
167 | 5 | 19.99 | 53.30534 | 6.912145 | 0.8397933 | 4.640396 | 34.30233 | 7.12 | 9.34 | 750 | 0.3 | municipal solid waste | particles | continuous | steam | fixed bed | silica | 1 | lab-scale
168 | 5 | 19.99 | 53.30534 | 6.912145 | 0.8397933 | 4.640396 | 34.30233 | 7.12 | 9.34 | 800 | 0.3 | municipal solid waste | particles | continuous | steam | fixed bed | silica | 1 | lab-scale
169 | 5 | 19.99 | 53.30534 | 6.912145 | 0.8397933 | 4.640396 | 34.30233 | 7.12 | 9.34 | 850 | 0.3 | municipal solid waste | particles | continuous | steam | fixed bed | silica | 1 | lab-scale
170 | 5 | 19.99 | 53.30534 | 6.912145 | 0.8397933 | 4.640396 | 34.30233 | 7.12 | 9.34 | 800 | 0.3 | municipal solid waste | particles | continuous | other | fixed bed | silica | 1 | lab-scale
171 | 5 | 19.99 | 53.30534 | 6.912145 | 0.8397933 | 4.640396 | 34.30233 | 7.12 | 9.34 | 800 | 0.3 | municipal solid waste | particles | continuous | steam | fixed bed | silica | 1 | lab-scale
172 | 5 | 19.99 | 53.30534 | 6.912145 | 0.8397933 | 4.640396 | 34.30233 | 7.12 | 9.34 | 800 | 0.3 | municipal solid waste | particles | continuous | steam | fixed bed | silica | 1 | lab-scale
173 | 5 | 19.99 | 53.30534 | 6.912145 | 0.8397933 | 4.640396 | 34.30233 | 7.12 | 9.34 | 800 | 0.3 | municipal solid waste | particles | continuous | steam | fixed bed | silica | 1 | lab-scale
174 | 5 | 19.99 | 53.30534 | 6.912145 | 0.8397933 | 4.640396 | 34.30233 | 7.12 | 9.34 | 800 | 0.3 | municipal solid waste | particles | continuous | steam | fixed bed | silica | 1 | lab-scale
175 | 5 | 19.99 | 53.30534 | 6.912145 | 0.8397933 | 4.640396 | 34.30233 | 7.12 | 9.34 | 800 | 0.3 | municipal solid waste | particles | continuous | steam | fixed bed | silica | 1 | lab-scale
176 | 5 | 19.99 | 53.30534 | 6.912145 | 0.8397933 | 4.640396 | 34.30233 | 7.12 | 9.34 | 800 | 0.3 | municipal solid waste | particles | continuous | steam | fixed bed | silica | 0 | lab-scale
177 | 5 | 19.99 | 53.30534 | 6.912145 | 0.8397933 | 4.640396 | 34.30233 | 7.12 | 9.34 | 800 | 0.3 | municipal solid waste | particles | continuous | steam | fixed bed | silica | 1 | lab-scale
178 | 1.25 | 18.196 | 54.83937 | 5.497195 | 0.4385518 | 0.1223865 | 39.1025 | 1.95 | 0 | 770 | 0.19 | woody biomass | particles | continuous | air | fluidised bed | silica | 0 | lab-scale
179 | 1.25 | 18.196 | 54.83937 | 5.497195 | 0.4385518 | 0.1223865 | 39.1025 | 1.95 | 0 | 770 | 0.24 | woody biomass | particles | continuous | air | fluidised bed | silica | 0 | lab-scale
180 | 1.25 | 18.196 | 54.83937 | 5.497195 | 0.4385518 | 0.1223865 | 39.1025 | 1.95 | 0 | 770 | 0.31 | woody biomass | particles | continuous | air | fluidised bed | silica | 0 | lab-scale
181 | 1.25 | 18.196 | 54.83937 | 5.497195 | 0.4385518 | 0.1223865 | 39.1025 | 1.95 | 0 | 770 | 0.37 | woody biomass | particles | continuous | air | fluidised bed | silica | 0 | lab-scale
182 | 1.25 | 17.82 | 50.02507 | 5.926 | 0.4010829 | 0.1002707 | 43.54758 | 0.27 | 0 | 770 | 0.19 | woody biomass | particles | continuous | air | fluidised bed | silica | 0 | lab-scale
183 | 1.25 | 17.82 | 50.02507 | 5.926 | 0.4010829 | 0.1002707 | 43.54758 | 0.27 | 0 | 770 | 0.24 | woody biomass | particles | continuous | air | fluidised bed | silica | 0 | lab-scale
184 | 1.25 | 17.82 | 50.02507 | 5.926 | 0.4010829 | 0.1002707 | 43.54758 | 0.27 | 0 | 770 | 0.31 | woody biomass | particles | continuous | air | fluidised bed | silica | 0 | lab-scale
185 | 1.25 | 17.82 | 50.02507 | 5.926 | 0.4010829 | 0.1002707 | 43.54758 | 0.27 | 0 | 770 | 0.37 | woody biomass | particles | continuous | air | fluidised bed | silica | 0 | lab-scale
186 | 1.25 | 18.196 | 54.83937 | 5.497195 | 0.4385518 | 0.1223865 | 39.1025 | 1.95 | 0 | 770 | 0.3 | woody biomass | particles | continuous | steam | fluidised bed | silica | 0 | lab-scale
187 | 1.25 | 18.196 | 54.83937 | 5.497195 | 0.4385518 | 0.1223865 | 39.1025 | 1.95 | 0 | 770 | 0.3 | woody biomass | particles | continuous | steam | fluidised bed | silica | 0 | lab-scale
188 | 1.25 | 18.196 | 54.83937 | 5.497195 | 0.4385518 | 0.1223865 | 39.1025 | 1.95 | 0 | 770 | 0.3 | woody biomass | particles | continuous | steam | fluidised bed | silica | 0 | lab-scale
189 | 1.25 | 18.196 | 54.83937 | 5.497195 | 0.4385518 | 0.1223865 | 39.1025 | 1.95 | 0 | 770 | 0.3 | woody biomass | particles | continuous | steam | fluidised bed | silica | 0 | lab-scale
190 | 1.25 | 17.82 | 50.02507 | 5.926 | 0.4010829 | 0.1002707 | 43.54758 | 0.27 | 0 | 770 | 0.3 | woody biomass | particles | continuous | steam | fluidised bed | silica | 0 | lab-scale
191 | 1.25 | 17.82 | 50.02507 | 5.926 | 0.4010829 | 0.1002707 | 43.54758 | 0.27 | 0 | 770 | 0.3 | woody biomass | particles | continuous | steam | fluidised bed | silica | 0 | lab-scale
192 | 1.25 | 17.82 | 50.02507 | 5.926 | 0.4010829 | 0.1002707 | 43.54758 | 0.27 | 0 | 770 | 0.3 | woody biomass | particles | continuous | steam | fluidised bed | silica | 0 | lab-scale
193 | 12.7 | 18.09525 | 47.31654 | 6.47217 | 0.04978592 | 0 | 46.16151 | 0.4720088 | 8.9 | 800 | 0.19 | woody biomass | pellets | continuous | air | fluidised bed | silica | 1 | pilot-scale
194 | 12.7 | 18.09525 | 47.31654 | 6.47217 | 0.04978592 | 0 | 46.16151 | 0.4720088 | 8.9 | 800 | 0.29 | woody biomass | pellets | continuous | other | fluidised bed | silica | 1 | pilot-scale
195 | 12.7 | 18.09525 | 47.31654 | 6.47217 | 0.04978592 | 0 | 46.16151 | 0.4720088 | 8.9 | 800 | 0.29 | woody biomass | pellets | continuous | other | fluidised bed | silica | 1 | pilot-scale
196 | 12.7 | 17.4999436 | 46.56 | 6.24 | 0.14 | 0.93 | 46.13 | 1.952 | 6.25 | 800 | 0.2 | woody biomass | pellets | continuous | air | fluidised bed | silica | 1 | pilot-scale
197 | 12.7 | 17.4999436 | 46.56 | 6.24 | 0.14 | 0.93 | 46.13 | 1.952 | 6.25 | 800 | 0.28 | woody biomass | pellets | continuous | other | fluidised bed | silica | 1 | pilot-scale
198 | 12.7 | 17.4999436 | 46.56 | 6.24 | 0.14 | 0.93 | 46.13 | 1.952 | 6.25 | 800 | 0.31 | woody biomass | pellets | continuous | other | fluidised bed | silica | 1 | pilot-scale
199 | 3.5 | 15.61968 | 40.07 | 7.1 | 1.4 | 0.93 | 50.5 | 1.647253 | 15.01 | 800 | 0.22 | herbaceous biomass | other | continuous | air | fluidised bed | silica | 1 | pilot-scale
200 | 3.5 | 15.61968 | 40.07 | 7.1 | 1.4 | 0.93 | 50.5 | 1.647253 | 15.01 | 800 | 0.34 | herbaceous biomass | other | continuous | other | fluidised bed | silica | 1 | pilot-scale
201 | 3.5 | 15.61968 | 40.07 | 7.1 | 1.4 | 0.93 | 50.5 | 1.647253 | 15.01 | 800 | 0.34 | herbaceous biomass | other | continuous | other | fluidised bed | silica | 1 | pilot-scale
202 | 1.5 | 18.45332 | 49.33 | 6.06 | 0.04 | 0 | 44.57 | 0.5518764 | 9.4 | 800 | 0.3 | woody biomass | particles | continuous | steam | other | silica | 0 | lab-scale
203 | 1.5 | 18.45332 | 49.33 | 6.06 | 0.04 | 0 | 44.57 | 0.5518764 | 9.4 | 850 | 0.3 | woody biomass | particles | continuous | steam | other | silica | 0 | lab-scale
204 | 1.5 | 18.45332 | 49.33 | 6.06 | 0.04 | 0 | 44.57 | 0.5518764 | 9.4 | 900 | 0.3 | woody biomass | particles | continuous | steam | other | silica | 0 | lab-scale
205 | 1.5 | 18.45332 | 49.33 | 6.06 | 0.04 | 0 | 44.57 | 0.5518764 | 9.4 | 900 | 0.3 | woody biomass | particles | continuous | steam | other | silica | 0 | lab-scale
206 | 1.5 | 18.45332 | 49.33 | 6.06 | 0.04 | 0 | 44.57 | 0.5518764 | 9.4 | 900 | 0.3 | woody biomass | particles | continuous | steam | other | silica | 0 | lab-scale
207 | 0.65 | 18.45332 | 49.33 | 6.06 | 0.04 | 0 | 44.57 | 0.5518764 | 9.4 | 850 | 0.3 | woody biomass | particles | continuous | steam | other | silica | 0 | lab-scale
208 | 4 | 18.45332 | 49.33 | 6.06 | 0.04 | 0 | 44.57 | 0.5518764 | 9.4 | 850 | 0.3 | woody biomass | particles | continuous | steam | other | silica | 0 | lab-scale
209 | 6 | 18.5 | 49.4 | 5.9 | 0.1 | 0.1 | 44.5 | 0.3278689 | 8.5 | 780 | 0.3 | woody biomass | pellets | continuous | air | fluidised bed | alumina | 1 | pilot-scale
210 | 6 | 18.5 | 49.4 | 5.9 | 0.1 | 0.1 | 44.5 | 0.3278689 | 8.5 | 780 | 0.29 | woody biomass | pellets | continuous | air/steam | fluidised bed | alumina | 1 | pilot-scale
211 | 6 | 18.5 | 49.4 | 5.9 | 0.1 | 0.1 | 44.5 | 0.3278689 | 8.5 | 780 | 0.29 | woody biomass | pellets | continuous | air/steam | fluidised bed | alumina | 1 | pilot-scale
212 | 6 | 18.5 | 49.4 | 5.9 | 0.1 | 0.1 | 44.5 | 0.3278689 | 8.5 | 780 | 0.17 | woody biomass | pellets | continuous | air/steam | fluidised bed | alumina | 1 | pilot-scale
213 | 6 | 18.5 | 49.4 | 5.9 | 0.1 | 0.1 | 44.5 | 0.3278689 | 8.5 | 780 | 0.3 | woody biomass | pellets | continuous | air | fluidised bed | silica | 0 | pilot-scale
214 | 6 | 18.5 | 49.4 | 5.9 | 0.1 | 0.1 | 44.5 | 0.3278689 | 8.5 | 780 | 0.29 | woody biomass | pellets | continuous | air/steam | fluidised bed | silica | 0 | pilot-scale
215 | 6 | 18.5 | 49.4 | 5.9 | 0.1 | 0.1 | 44.5 | 0.3278689 | 8.5 | 780 | 0.29 | woody biomass | pellets | continuous | air/steam | fluidised bed | silica | 0 | pilot-scale
216 | 6 | 18.5 | 49.4 | 5.9 | 0.1 | 0.1 | 44.5 | 0.3278689 | 8.5 | 780 | 0.17 | woody biomass | pellets | continuous | air | fluidised bed | silica | 0 | pilot-scale
217 | 6 | 18.5 | 49.4 | 5.9 | 0.1 | 0.1 | 44.5 | 0.3278689 | 8.5 | 780 | 0.17 | woody biomass | pellets | continuous | air/steam | fluidised bed | silica | 0 | pilot-scale
218 | 6 | 21.9 | 54.9 | 6.8 | 0.5 | 0 | 37.8 | 1.484624 | 5.7 | 780 | 0.23 | other | pellets | continuous | air | fluidised bed | alumina | 1 | pilot-scale
219 | 6 | 21.9 | 54.9 | 6.8 | 0.5 | 0 | 37.8 | 1.484624 | 5.7 | 780 | 0.19 | other | pellets | continuous | air | fluidised bed | alumina | 1 | pilot-scale
220 | 6 | 21.9 | 54.9 | 6.8 | 0.5 | 0 | 37.8 | 1.484624 | 5.7 | 780 | 0.12 | other | pellets | continuous | air/steam | fluidised bed | alumina | 1 | pilot-scale
221 | 6 | 21.9 | 54.9 | 6.8 | 0.5 | 0 | 37.8 | 1.484624 | 5.7 | 780 | 0.23 | other | pellets | continuous | air | fluidised bed | silica | 0 | pilot-scale
222 | 6 | 21.9 | 54.9 | 6.8 | 0.5 | 0 | 37.8 | 1.484624 | 5.7 | 780 | 0.19 | other | pellets | continuous | air | fluidised bed | silica | 0 | pilot-scale
223 | 6 | 19.3 | 53.5 | 5.7 | 1 | 0 | 39.8 | 3.512623 | 8.9 | 780 | 0.17 | herbaceous biomass | pellets | continuous | air | fluidised bed | alumina | 1 | pilot-scale
224 | 6 | 19.3 | 53.5 | 5.7 | 1 | 0 | 39.8 | 3.512623 | 8.9 | 780 | 0.09 | herbaceous biomass | pellets | continuous | air/steam | fluidised bed | alumina | 1 | pilot-scale
225 | 6 | 19.3 | 53.5 | 5.7 | 1 | 0 | 39.8 | 3.512623 | 8.9 | 780 | 0.17 | herbaceous biomass | pellets | continuous | air | fluidised bed | silica | 0 | pilot-scale
226 | 6 | 19.3 | 53.5 | 5.7 | 1 | 0 | 39.8 | 3.512623 | 8.9 | 780 | 0.09 | herbaceous biomass | pellets | continuous | air/steam | fluidised bed | silica | 0 | pilot-scale
227 | 2.5 | 16.23691 | 48.26599 | 7.442475 | 1.277111 | 0 | 43.01442 | 0.914903 | 9.28 | 750 | 0.2 | woody biomass | dust | continuous | air | fixed bed | silica | 0 | pilot-scale
228 | 2.5 | 16.23691 | 48.26599 | 7.442475 | 1.277111 | 0 | 43.01442 | 0.914903 | 9.28 | 800 | 0.2 | woody biomass | dust | continuous | air | fixed bed | silica | 0 | pilot-scale
229 | 2.5 | 16.23691 | 48.26599 | 7.442475 | 1.277111 | 0 | 43.01442 | 0.914903 | 9.28 | 850 | 0.2 | woody biomass | dust | continuous | air | fixed bed | silica | 0 | pilot-scale
230 | 2.5 | 16.23691 | 48.26599 | 7.442475 | 1.277111 | 0 | 43.01442 | 0.914903 | 9.28 | 900 | 0.2 | woody biomass | dust | continuous | air | fixed bed | silica | 0 | pilot-scale
231 | 2.5 | 16.23691 | 48.26599 | 7.442475 | 1.277111 | 0 | 43.01442 | 0.914903 | 9.28 | 950 | 0.2 | woody biomass | dust | continuous | air | fixed bed | silica | 0 | pilot-scale
232 | 2.5 | 16.23691 | 48.26599 | 7.442475 | 1.277111 | 0 | 43.01442 | 0.914903 | 9.28 | 800 | 0.1 | woody biomass | dust | continuous | air | fixed bed | silica | 0 | pilot-scale
233 | 2.5 | 16.23691 | 48.26599 | 7.442475 | 1.277111 | 0 | 43.01442 | 0.914903 | 9.28 | 800 | 0.3 | woody biomass | dust | continuous | air | fixed bed | silica | 0 | pilot-scale
234 | 2.5 | 16.23691 | 48.26599 | 7.442475 | 1.277111 | 0 | 43.01442 | 0.914903 | 9.28 | 800 | 0.4 | woody biomass | dust | continuous | air | fixed bed | silica | 0 | pilot-scale
235 | 2.5 | 16.23691 | 48.26599 | 7.442475 | 1.277111 | 0 | 43.01442 | 0.914903 | 9.28 | 800 | 0.5 | woody biomass | dust | continuous | air | fixed bed | silica | 0 | pilot-scale
236 | 3.75 | 15.83408 | 43.83 | 5.95 | 0.97 | 4.24 | 45.01 | 5.93 | 6.17 | 900 | 0.18 | herbaceous biomass | particles | continuous | air | fixed bed | silica | 0 | lab-scale
237 | 3.75 | 15.83408 | 43.83 | 5.95 | 0.97 | 4.24 | 45.01 | 5.93 | 6.17 | 950 | 0.21 | herbaceous biomass | particles | continuous | air | fixed bed | silica | 0 | lab-scale
238 | 3.75 | 15.83408 | 43.83 | 5.95 | 0.97 | 4.24 | 45.01 | 5.93 | 6.17 | 965 | 0.24 | herbaceous biomass | particles | continuous | air | fixed bed | silica | 0 | lab-scale
239 | 3.75 | 15.83408 | 43.83 | 5.95 | 0.97 | 4.24 | 45.01 | 5.93 | 6.17 | 975 | 0.28 | herbaceous biomass | particles | continuous | air | fixed bed | silica | 0 | lab-scale
240 | 3.75 | 15.83408 | 43.83 | 5.95 | 0.97 | 4.24 | 45.01 | 5.93 | 6.17 | 985 | 0.32 | herbaceous biomass | particles | continuous | air | fixed bed | silica | 0 | lab-scale
241 | 3.75 | 15.83408 | 43.83 | 5.95 | 0.97 | 4.24 | 45.01 | 5.93 | 6.17 | 995 | 0.36 | herbaceous biomass | particles | continuous | air | fixed bed | silica | 0 | lab-scale
242 | 3.75 | 15.83408 | 43.83 | 5.95 | 0.97 | 4.24 | 45.01 | 5.93 | 6.17 | 1025 | 0.41 | herbaceous biomass | particles | continuous | air | fixed bed | silica | 0 | lab-scale
243 | 2.4 | 14.63611 | 50 | 5.7 | 0.2 | 0 | 44.1 | 0.85 | 23.5 | 800 | 0.32 | woody biomass | dust | continuous | air | fluidised bed | silica | 0 | pilot-scale
244 | 2.4 | 14.9364 | 50 | 5.7 | 0.2 | 0 | 44.1 | 0.85 | 21 | 800 | 0.37 | woody biomass | dust | continuous | air | fluidised bed | silica | 0 | pilot-scale
245 | 2.4 | 14.6952 | 50 | 5.7 | 0.2 | 0 | 44.1 | 0.85 | 23 | 810 | 0.47 | woody biomass | dust | continuous | air | fluidised bed | silica | 0 | pilot-scale
246 | 2.4 | 14.81481 | 50 | 5.7 | 0.2 | 0 | 44.1 | 0.85 | 22 | 800 | 0.26 | woody biomass | dust | continuous | air | fluidised bed | silica | 0 | pilot-scale
247 | 2.4 | 14.46166 | 50 | 5.7 | 0.2 | 0 | 44.1 | 0.85 | 25 | 790 | 0.36 | woody biomass | dust | continuous | air | fluidised bed | silica | 0 | pilot-scale
248 | 2.4 | 15.18565 | 50 | 5.7 | 0.2 | 0 | 44.1 | 0.85 | 19 | 800 | 0.32 | woody biomass | dust | continuous | air | fluidised bed | silica | 0 | pilot-scale
249 | 10 | 17.42165 | 50.62372 | 6.07362 | 0.3067485 | 0.1635992 | 42.83231 | 2.2 | 8.17 | 790 | 0.58 | woody biomass | other | batch | air | fixed bed | silica | 0 | pilot-scale
250 | 15 | 17.42165 | 50.62372 | 6.07362 | 0.3067485 | 0.1635992 | 42.83231 | 2.2 | 8.17 | 820 | 0.67 | woody biomass | other | batch | air | fixed bed | silica | 0 | pilot-scale
251 | 30 | 17.42165 | 50.62372 | 6.07362 | 0.3067485 | 0.1635992 | 42.83231 | 2.2 | 8.17 | 930 | 0.73 | woody biomass | other | batch | air | fixed bed | silica | 0 | pilot-scale
252 | 50 | 17.42165 | 50.62372 | 6.07362 | 0.3067485 | 0.1635992 | 42.83231 | 2.2 | 8.17 | 1030 | 0.77 | woody biomass | other | batch | air | fixed bed | silica | 0 | pilot-scale
253 | 70 | 17.42165 | 50.62372 | 6.07362 | 0.3067485 | 0.1635992 | 42.83231 | 2.2 | 8.17 | 1000 | 0.87 | woody biomass | other | batch | air | fixed bed | silica | 0 | pilot-scale
254 | 1.5 | 14.47 | 46.28538 | 6.481802 | 1.039861 | 0.1155402 | 46.07741 | 1.56 | 11.89 | 720 | 0.3 | woody biomass | other | continuous | steam | fluidised bed | silica | 0 | lab-scale
255 | 1.5 | 14.47 | 46.28538 | 6.481802 | 1.039861 | 0.1155402 | 46.07741 | 1.56 | 11.89 | 770 | 0.3 | woody biomass | other | continuous | steam | fluidised bed | silica | 0 | lab-scale
256 | 1.5 | 14.47 | 46.28538 | 6.481802 | 1.039861 | 0.1155402 | 46.07741 | 1.56 | 11.89 | 820 | 0.3 | woody biomass | other | continuous | steam | fluidised bed | silica | 0 | lab-scale
257 | 1.5 | 14.47 | 46.28538 | 6.481802 | 1.039861 | 0.1155402 | 46.07741 | 1.56 | 11.89 | 870 | 0.3 | woody biomass | other | continuous | steam | fluidised bed | silica | 0 | lab-scale
258 | 1.5 | 14.47 | 46.28538 | 6.481802 | 1.039861 | 0.1155402 | 46.07741 | 1.56 | 11.89 | 920 | 0.3 | woody biomass | other | continuous | steam | fluidised bed | silica | 0 | lab-scale
259 | 1.5 | 14.47 | 46.28538 | 6.481802 | 1.039861 | 0.1155402 | 46.07741 | 1.56 | 11.89 | 820 | 0.3 | woody biomass | other | continuous | steam | fluidised bed | silica | 0 | lab-scale
260 | 1.5 | 14.47 | 46.28538 | 6.481802 | 1.039861 | 0.1155402 | 46.07741 | 1.56 | 11.89 | 820 | 0.3 | woody biomass | other | continuous | steam | fluidised bed | silica | 0 | lab-scale
261 | 1.5 | 14.47 | 46.28538 | 6.481802 | 1.039861 | 0.1155402 | 46.07741 | 1.56 | 11.89 | 820 | 0.3 | woody biomass | other | continuous | steam | fluidised bed | silica | 0 | lab-scale
262 | 1.5 | 14.47 | 46.28538 | 6.481802 | 1.039861 | 0.1155402 | 46.07741 | 1.56 | 11.89 | 820 | 0.3 | woody biomass | other | continuous | steam | fluidised bed | silica | 0 | lab-scale
263 | 1.5 | 14.47 | 46.28538 | 6.481802 | 1.039861 | 0.1155402 | 46.07741 | 1.56 | 11.89 | 820 | 0.3 | woody biomass | other | continuous | steam | fluidised bed | silica | 0 | lab-scale
264 | 1.5 | 14.47 | 46.28538 | 6.481802 | 1.039861 | 0.1155402 | 46.07741 | 1.56 | 11.89 | 820 | 0.3 | woody biomass | other | continuous | steam | fluidised bed | silica | 0 | lab-scale
265 | 27.588675 | 17.3 | 47.6 | 6.1 | 0.52 | 0 | 45.78 | 2.12 | 10.1 | 926.85 | 0.279 | herbaceous biomass | other | continuous | air | fixed bed | silica | 0 | pilot-scale
266 | 27.588675 | 17.3 | 47.6 | 6.1 | 0.52 | 0 | 45.78 | 2.12 | 10.1 | 926.85 | 0.277 | herbaceous biomass | other | continuous | air | fixed bed | silica | 0 | pilot-scale
267 | 27.588675 | 17.3 | 47.6 | 6.1 | 0.52 | 0 | 45.78 | 2.12 | 10.1 | 926.85 | 0.287 | herbaceous biomass | other | continuous | air | fixed bed | silica | 0 | pilot-scale
268 | 24.0204 | 18.4 | 48.91 | 5.8 | 0.18 | 0 | 45.11 | 2.1 | 9.5 | 926.85 | 0.272 | woody biomass | other | continuous | air | fixed bed | silica | 0 | pilot-scale
269 | 3.15 | 15.6 | 49.44 | 6.25 | 0.54 | 0 | 43.77 | 16.6 | 12.5 | 926.85 | 0.382 | herbaceous biomass | other | continuous | air | fixed bed | silica | 0 | pilot-scale
270 | 3.15 | 15.6 | 49.44 | 6.25 | 0.54 | 0 | 43.77 | 16.6 | 12.5 | 926.85 | 0.414 | herbaceous biomass | other | continuous | air | fixed bed | silica | 0 | pilot-scale
271 | 22.740675 | 18.1 | 50.84 | 5.82 | 0.88 | 0 | 42.46 | 2.62 | 17.6 | 926.85 | 0.257 | woody biomass | other | continuous | air | fixed bed | silica | 0 | pilot-scale
272 | 5 | 21.64706 | 48.39 | 5.86 | 2.04 | 4.5 | 39.21 | 4.5 | 5 | 850 | 0.3 | woody biomass | chips | continuous | air | fixed bed | silica | 0 | pilot-scale
273 | 5 | 18.4 | 48.39 | 5.86 | 2.04 | 4.5 | 39.21 | 4.5 | 20 | 850 | 0.3 | woody biomass | chips | continuous | air | fixed bed | silica | 0 | pilot-scale
274 | 5 | 19.05882 | 44.43 | 6.16 | 1.65 | 5.86 | 41.9 | 5.5 | 5 | 850 | 0.3 | woody biomass | chips | continuous | air | fixed bed | silica | 0 | pilot-scale
275 | 5 | 16.2 | 44.43 | 6.16 | 1.65 | 5.86 | 41.9 | 5.5 | 20 | 850 | 0.3 | woody biomass | chips | continuous | air | fixed bed | silica | 0 | pilot-scale
276 | 5 | 19.52941 | 45.1 | 6 | 1.7 | 5.7 | 41.5 | 5.6 | 5 | 850 | 0.3 | woody biomass | chips | continuous | air | fixed bed | silica | 0 | pilot-scale
277 | 5 | 16.6 | 45.1 | 6 | 1.7 | 5.7 | 41.5 | 5.6 | 20 | 850 | 0.3 | woody biomass | chips | continuous | air | fixed bed | silica | 0 | pilot-scale
278 | 5 | 18.76471 | 44.85 | 5.98 | 1.65 | 5.68 | 41.84 | 5.8 | 5 | 850 | 0.3 | woody biomass | chips | continuous | air | fixed bed | silica | 0 | pilot-scale
279 | 5 | 15.95 | 44.85 | 5.98 | 1.65 | 5.68 | 41.84 | 5.8 | 20 | 850 | 0.3 | woody biomass | chips | continuous | air | fixed bed | silica | 0 | pilot-scale
280 | 5 | 20.17647 | 45.85 | 5.8 | 1.6 | 6.5 | 40.25 | 4.6 | 5 | 850 | 0.3 | woody biomass | chips | continuous | air | fixed bed | silica | 0 | pilot-scale
281 | 5 | 17.15 | 45.85 | 5.8 | 1.6 | 6.5 | 40.25 | 4.6 | 20 | 850 | 0.3 | woody biomass | chips | continuous | air | fixed bed | silica | 0 | pilot-scale
282 | 0.5 | 16.9764 | 42.5 | 6.3 | 0.2 | 0 | 51 | 1.311475 | 8.5 | 780 | 0.3 | woody biomass | dust | continuous | steam | fluidised bed | silica | 0 | lab-scale
283 | 0.5 | 16.9764 | 42.5 | 6.3 | 0.2 | 0 | 51 | 1.311475 | 8.5 | 750 | 0.3 | woody biomass | dust | continuous | steam | fluidised bed | silica | 0 | lab-scale
284 | 0.5 | 16.9764 | 42.5 | 6.3 | 0.2 | 0 | 51 | 1.311475 | 8.5 | 700 | 0.3 | woody biomass | dust | continuous | steam | fluidised bed | silica | 0 | lab-scale
285 | 0.5 | 16.9764 | 42.5 | 6.3 | 0.2 | 0 | 51 | 1.311475 | 8.5 | 650 | 0.3 | woody biomass | dust | continuous | steam | fluidised bed | silica | 0 | lab-scale
286 | 5 | 12.3398 | 43.7 | 6.1 | 0.4 | 0 | 49.8 | 15.29284 | 7.8 | 780 | 0.3 | herbaceous biomass | particles | continuous | steam | fluidised bed | silica | 0 | lab-scale
287 | 5 | 12.3398 | 43.7 | 6.1 | 0.4 | 0 | 49.8 | 15.29284 | 7.8 | 750 | 0.3 | herbaceous biomass | particles | continuous | steam | fluidised bed | silica | 0 | lab-scale
288 | 5 | 12.3398 | 43.7 | 6.1 | 0.4 | 0 | 49.8 | 15.29284 | 7.8 | 700 | 0.3 | herbaceous biomass | particles | continuous | steam | fluidised bed | silica | 0 | lab-scale
289 | 5 | 12.3398 | 43.7 | 6.1 | 0.4 | 0 | 49.8 | 15.29284 | 7.8 | 650 | 0.3 | herbaceous biomass | particles | continuous | steam | fluidised bed | silica | 0 | lab-scale
290 | 2 | 16.058 | 41.8 | 5.3 | 0.2 | 0 | 52.7 | 2.362205 | 11.1 | 780 | 0.3 | woody biomass | chips | continuous | steam | fluidised bed | silica | 0 | lab-scale
291 | 2 | 16.058 | 41.8 | 5.3 | 0.2 | 0 | 52.7 | 2.362205 | 11.1 | 750 | 0.3 | woody biomass | chips | continuous | steam | fluidised bed | silica | 0 | lab-scale
292 | 2 | 16.058 | 41.8 | 5.3 | 0.2 | 0 | 52.7 | 2.362205 | 11.1 | 700 | 0.3 | woody biomass | chips | continuous | steam | fluidised bed | silica | 0 | lab-scale
293 | 2 | 16.058 | 41.8 | 5.3 | 0.2 | 0 | 52.7 | 2.362205 | 11.1 | 650 | 0.3 | woody biomass | chips | continuous | steam | fluidised bed | silica | 0 | lab-scale
294 | 3.5 | 12.3004 | 40.8 | 5.5 | 0.3 | 0 | 53.4 | 15.11111 | 10 | 780 | 0.3 | herbaceous biomass | other | continuous | steam | fluidised bed | silica | 0 | lab-scale
295 | 3.5 | 12.3004 | 40.8 | 5.5 | 0.3 | 0 | 53.4 | 15.11111 | 10 | 750 | 0.3 | herbaceous biomass | other | continuous | steam | fluidised bed | silica | 0 | lab-scale
296 | 3.5 | 12.3004 | 40.8 | 5.5 | 0.3 | 0 | 53.4 | 15.11111 | 10 | 700 | 0.3 | herbaceous biomass | other | continuous | steam | fluidised bed | silica | 0 | lab-scale
297 | 3.5 | 12.3004 | 40.8 | 5.5 | 0.3 | 0 | 53.4 | 15.11111 | 10 | 650 | 0.3 | herbaceous biomass | other | continuous | steam | fluidised bed | silica | 0 | lab-scale
298 | 1.75 | 18.53658 | 50.26 | 6.72 | 0.16 | 0.2 | 42.66 | 0.3579324 | 5.01 | 700 | 0.3 | woody biomass | particles | batch | steam | fluidised bed | silica | 0 | lab-scale
299 | 1.75 | 18.53658 | 50.26 | 6.72 | 0.16 | 0.2 | 42.66 | 0.3579324 | 5.01 | 800 | 0.3 | woody biomass | particles | batch | steam | fluidised bed | silica | 0 | lab-scale
300 | 1.75 | 18.53658 | 50.26 | 6.72 | 0.16 | 0.2 | 42.66 | 0.3579324 | 5.01 | 900 | 0.3 | woody biomass | particles | batch | steam | fluidised bed | silica | 0 | lab-scale
301 | 1.75 | 18.53658 | 50.26 | 6.72 | 0.16 | 0.2 | 42.66 | 0.3579324 | 5.01 | 900 | 0.3 | woody biomass | particles | batch | steam | fluidised bed | silica | 0 | lab-scale
302 | 5.2 | 18.6 | 51.3 | 5.81 | 0.2 | 0.09 | 42.6 | 0.4347826 | 8 | 700 | 0.3 | woody biomass | pellets | continuous | steam | fluidised bed | silica | 0 | pilot-scale
303 | 5.2 | 18.6 | 51.3 | 5.81 | 0.2 | 0.09 | 42.6 | 0.4347826 | 8 | 750 | 0.3 | woody biomass | pellets | continuous | steam | fluidised bed | silica | 0 | pilot-scale
304 | 5.2 | 18.6 | 51.3 | 5.81 | 0.2 | 0.09 | 42.6 | 0.4347826 | 8 | 800 | 0.3 | woody biomass | pellets | continuous | steam | fluidised bed | silica | 0 | pilot-scale
305 | 15 | 16.282785 | 48.3 | 5.5 | 0.6 | 7.5 | 38.1 | 7.5 | 0 | 850 | 0.3 | woody biomass | particles | continuous | steam | other | silica | 0 | pilot-scale
306 | 15 | 16.282785 | 48.3 | 5.5 | 0.6 | 7.5 | 38.1 | 7.5 | 0 | 850 | 0.3 | woody biomass | particles | continuous | steam | other | silica | 0 | pilot-scale
307 | 15 | 16.282785 | 48.3 | 5.5 | 0.6 | 7.5 | 38.1 | 7.5 | 0 | 850 | 0.3 | woody biomass | particles | continuous | steam | other | silica | 0 | pilot-scale
308 | 1 | 13.88 | 58.11 | 6.97 | 0.83 | 0.98 | 33.11 | 25.86 | 5.13 | 750 | 0.15 | municipal solid waste | particles | continuous | air | fluidised bed | silica | 0 | lab-scale
309 | 1 | 13.88 | 58.11 | 6.97 | 0.83 | 0.98 | 33.11 | 25.86 | 5.13 | 750 | 0.25 | municipal solid waste | particles | continuous | air | fluidised bed | silica | 0 | lab-scale
310 | 1 | 13.88 | 58.11 | 6.97 | 0.83 | 0.98 | 33.11 | 25.86 | 5.13 | 750 | 0.15 | municipal solid waste | particles | continuous | air | fluidised bed | silica | 0 | lab-scale
311 | 1 | 13.88 | 58.11 | 6.97 | 0.83 | 0.98 | 33.11 | 25.86 | 5.13 | 750 | 0.25 | municipal solid waste | particles | continuous | air | fluidised bed | silica | 0 | lab-scale
312 | 1 | 13.88 | 58.11 | 6.97 | 0.83 | 0.98 | 33.11 | 25.86 | 5.13 | 750 | 0.15 | municipal solid waste | particles | continuous | air | fluidised bed | silica | 0 | lab-scale
313 | 1 | 13.88 | 58.11 | 6.97 | 0.83 | 0.98 | 33.11 | 25.86 | 5.13 | 750 | 0.25 | municipal solid waste | particles | continuous | air | fluidised bed | silica | 0 | lab-scale
314 | 1 | 13.88 | 58.11 | 6.97 | 0.83 | 0.98 | 33.11 | 25.86 | 5.13 | 750 | 0.15 | municipal solid waste | particles | continuous | air | fluidised bed | silica | 0 | lab-scale
315 | 1 | 13.88 | 58.11 | 6.97 | 0.83 | 0.98 | 33.11 | 25.86 | 5.13 | 750 | 0.25 | municipal solid waste | particles | continuous | air | fluidised bed | silica | 0 | lab-scale
316 | 1 | 13.88 | 58.11 | 6.97 | 0.83 | 0.98 | 33.11 | 25.86 | 5.13 | 850 | 0.15 | municipal solid waste | particles | continuous | air | fluidised bed | silica | 0 | lab-scale
317 | 1 | 13.88 | 58.11 | 6.97 | 0.83 | 0.98 | 33.11 | 25.86 | 5.13 | 850 | 0.25 | municipal solid waste | particles | continuous | air | fluidised bed | silica | 0 | lab-scale
318 | 1 | 13.88 | 58.11 | 6.97 | 0.83 | 0.98 | 33.11 | 25.86 | 5.13 | 850 | 0.15 | municipal solid waste | particles | continuous | air | fluidised bed | silica | 0 | lab-scale
319 | 1 | 13.88 | 58.11 | 6.97 | 0.83 | 0.98 | 33.11 | 25.86 | 5.13 | 850 | 0.25 | municipal solid waste | particles | continuous | air | fluidised bed | silica | 0 | lab-scale
320 | 1 | 13.88 | 58.11 | 6.97 | 0.83 | 0.98 | 33.11 | 25.86 | 5.13 | 850 | 0.15 | municipal solid waste | particles | continuous | air | fluidised bed | silica | 0 | lab-scale
321 | 1 | 13.88 | 58.11 | 6.97 | 0.83 | 0.98 | 33.11 | 25.86 | 5.13 | 850 | 0.25 | municipal solid waste | particles | continuous | air | fluidised bed | silica | 0 | lab-scale
322 | 1 | 13.88 | 58.11 | 6.97 | 0.83 | 0.98 | 33.11 | 25.86 | 5.13 | 850 | 0.15 | municipal solid waste | particles | continuous | air | fluidised bed | silica | 0 | lab-scale
323 | 1 | 13.88 | 58.11 | 6.97 | 0.83 | 0.98 | 33.11 | 25.86 | 5.13 | 850 | 0.25 | municipal solid waste | particles | continuous | air | fluidised bed | silica | 0 | lab-scale
324 | 1 | 13.88 | 58.11 | 6.97 | 0.83 | 0.98 | 33.11 | 25.86 | 5.13 | 700 | 0.2 | municipal solid waste | particles | continuous | air | fluidised bed | silica | 0 | lab-scale
325 | 1 | 13.88 | 58.11 | 6.97 | 0.83 | 0.98 | 33.11 | 25.86 | 5.13 | 900 | 0.2 | municipal solid waste | particles | continuous | air | fluidised bed | silica | 0 | lab-scale
326 | 1 | 13.88 | 58.11 | 6.97 | 0.83 | 0.98 | 33.11 | 25.86 | 5.13 | 800 | 0.2 | municipal solid waste | particles | continuous | air | fluidised bed | silica | 0 | lab-scale
327 | 1 | 13.88 | 58.11 | 6.97 | 0.83 | 0.98 | 33.11 | 25.86 | 5.13 | 800 | 0.2 | municipal solid waste | particles | continuous | air | fluidised bed | silica | 0 | lab-scale
328 | 1 | 13.88 | 58.11 | 6.97 | 0.83 | 0.98 | 33.11 | 25.86 | 5.13 | 800 | 0.2 | municipal solid waste | particles | continuous | air | fluidised bed | silica | 0 | lab-scale
329 | 1 | 13.88 | 58.11 | 6.97 | 0.83 | 0.98 | 33.11 | 25.86 | 5.13 | 800 | 0.2 | municipal solid waste | particles | continuous | air | fluidised bed | silica | 0 | lab-scale
330 | 1 | 13.88 | 58.11 | 6.97 | 0.83 | 0.98 | 33.11 | 25.86 | 5.13 | 800 | 0.1 | municipal solid waste | particles | continuous | air | fluidised bed | silica | 0 | lab-scale
331 | 1 | 13.88 | 58.11 | 6.97 | 0.83 | 0.98 | 33.11 | 25.86 | 5.13 | 800 | 0.35 | municipal solid waste | particles | continuous | air | fluidised bed | silica | 0 | lab-scale
332 | 1 | 13.88 | 58.11 | 6.97 | 0.83 | 0.98 | 33.11 | 25.86 | 5.13 | 800 | 0.2 | municipal solid waste | particles | continuous | air | fluidised bed | silica | 0 | lab-scale
333 | 5.2 | 19.2 | 53.7 | 6.8 | 0.46 | 0.05 | 38.99 | 1.72 | 0 | 800 | 0.32 | woody biomass | pellets | continuous | air | fluidised bed | silica | 0 | pilot-scale
334 | 5.2 | 20.4 | 53.1 | 6.1 | 0.2 | 0 | 40.6 | 1.6 | 8.8 | 801 | 0.32 | woody biomass | pellets | continuous | air | fluidised bed | silica | 0 | pilot-scale
335 | 5.2 | 28.3 | 52.9 | 5.6 | 1.4 | 0 | 40.1 | 1.41 | 9 | 802 | 0.32 | woody biomass | pellets | continuous | air | fluidised bed | silica | 0 | pilot-scale
336 | 5.2 | 19.7 | 52.7 | 6.2 | 0.3 | 0 | 40.8 | 1.5 | 7.6 | 803 | 0.32 | woody biomass | pellets | continuous | air | fluidised bed | silica | 0 | pilot-scale
337 | 5.2 | 20.42 | 51.43 | 6 | 0.06 | 0.03 | 42.48 | 0.41 | 0 | 804 | 0.32 | woody biomass | pellets | continuous | air | fluidised bed | silica | 0 | pilot-scale
338 | 5.2 | 20 | 52.1 | 6.1 | 0.2 | 0 | 41.6 | 1.7 | 8.8 | 805 | 0.32 | woody biomass | pellets | continuous | air | fluidised bed | silica | 0 | pilot-scale
339 | 5.2 | 20.498 | 50.58 | 5.74 | 0 | 0 | 43.68 | 0.71 | 8.27 | 806 | 0.32 | woody biomass | pellets | continuous | air | fluidised bed | silica | 0 | pilot-scale
340 | 5.2 | 16.95 | 50.82 | 6.39 | 0.7 | 0.22 | 41.87 | 1.41 | 0 | 807 | 0.32 | woody biomass | pellets | continuous | air | fluidised bed | silica | 0 | pilot-scale
341 | 5.2 | 19.02 | 51.56 | 6.23 | 0.62 | 0.02 | 41.57 | 2.7 | 0 | 808 | 0.32 | woody biomass | pellets | continuous | air | fluidised bed | silica | 0 | pilot-scale
342 | 5.2 | 19.3 | 51.56 | 5.46 | 1.32 | 0 | 41.66 | 1.8 | 6.8 | 809 | 0.32 | woody biomass | pellets | continuous | air | fluidised bed | silica | 0 | pilot-scale
343 | 5.2 | 19.59 | 50.92 | 6.03 | 0.62 | 0.04 | 42.39 | 1.71 | 0 | 810 | 0.32 | woody biomass | pellets | continuous | air | fluidised bed | silica | 0 | pilot-scale
344 | 5.2 | 20.008 | 50.41 | 5.71 | 0.42 | 0 | 43.46 | 1.2 | 8.76 | 811 | 0.32 | woody biomass | pellets | continuous | air | fluidised bed | silica | 0 | pilot-scale
345 | 5.2 | 19.49 | 50.95 | 6.17 | 0.79 | 0.04 | 42.05 | 3.29 | 0 | 812 | 0.32 | woody biomass | pellets | continuous | air | fluidised bed | silica | 0 | pilot-scale
346 | 5.2 | 16.6 | 49.5 | 5.45 | 0.4 | 0 | 44.65 | 1 | 12.1 | 813 | 0.32 | herbaceous biomass | pellets | continuous | air | fluidised bed | silica | 0 | pilot-scale
347 | 5.2 | 20.547 | 49.73 | 6.45 | 0.2 | 0 | 43.62 | 1.95 | 11.5 | 814 | 0.32 | herbaceous biomass | pellets | continuous | air | fluidised bed | silica | 0 | pilot-scale
348 | 5.2 | 18.99 | 49.84 | 6.02 | 0.16 | 0.04 | 43.94 | 2.44 | 0 | 815 | 0.32 | woody biomass | pellets | continuous | air | fluidised bed | silica | 0 | pilot-scale
349 | 5.2 | 19 | 49.95 | 6.37 | 0.41 | 0 | 43.27 | 2.7 | 7.8 | 816 | 0.32 | woody biomass | pellets | continuous | air | fluidised bed | silica | 0 | pilot-scale
350 | 5.2 | 19.849 | 51.52 | 5.98 | 0.62 | 0 | 41.88 | 5.7 | 8.1 | 817 | 0.32 | herbaceous biomass | pellets | continuous | air | fluidised bed | silica | 0 | pilot-scale
351 | 5.2 | 18.769 | 49.4 | 6.36 | 0.32 | 0 | 43.92 | 1.83 | 12.7 | 818 | 0.32 | herbaceous biomass | pellets | continuous | air | fluidised bed | silica | 0 | pilot-scale
352 | 5.2 | 20.257 | 49.21 | 6.39 | 0.08 | 0 | 44.32 | 1.93 | 12.3 | 819 | 0.32 | woody biomass | pellets | continuous | air | fluidised bed | silica | 0 | pilot-scale
353 | 5.2 | 19 | 50 | 6.2 | 1.6 | 0 | 42.2 | 3.6 | 9.2 | 820 | 0.32 | herbaceous biomass | pellets | continuous | air | fluidised bed | silica | 0 | pilot-scale
354 | 5.2 | 19.777 | 48.73 | 5.95 | 0.03 | 0 | 45.29 | 1.19 | 7.56 | 821 | 0.32 | woody biomass | pellets | continuous | air | fluidised bed | silica | 0 | pilot-scale
355 | 5.2 | 18.955 | 49.16 | 5.99 | 1.48 | 0 | 43.37 | 2.09 | 13.79 | 822 | 0.32 | woody biomass | pellets | continuous | air | fluidised bed | silica | 0 | pilot-scale
356 | 5.2 | 20.78 | 52.31 | 7.23 | 0.153 | 0.077 | 40.23 | 8.33 | 0 | 823 | 0.32 | woody biomass | pellets | continuous | air | fluidised bed | silica | 0 | pilot-scale
357 | 5.2 | 19.773 | 48.76 | 6.27 | 0.15 | 0 | 44.82 | 2.32 | 12.5 | 824 | 0.32 | woody biomass | pellets | continuous | air | fluidised bed | silica | 0 | pilot-scale
358 | 5.2 | 18.89 | 50.6 | 6.36 | 1.2 | 0.06 | 41.78 | 6.13 | 0 | 825 | 0.32 | woody biomass | pellets | continuous | air | fluidised bed | silica | 0 | pilot-scale
359 | 5.2 | 18.67 | 49.69 | 6.31 | 2.82 | 0.21 | 40.97 | 5.27 | 0 | 826 | 0.32 | herbaceous biomass | pellets | continuous | air | fluidised bed | silica | 0 | pilot-scale
360 | 5.2 | 18.261 | 47.9 | 6.2 | 0.97 | 0 | 44.93 | 2.09 | 12.16 | 827 | 0.32 | woody biomass | pellets | continuous | air | fluidised bed | silica | 0 | pilot-scale
361 | 5.2 | 18.06 | 51.17 | 6.38 | 0.85 | 0.21 | 41.39 | 8.97 | 0 | 828 | 0.32 | herbaceous biomass | pellets | continuous | air | fluidised bed | silica | 0 | pilot-scale
362 | 5.2 | 18.41 | 53.22 | 6.2 | 0.65 | 0.14 | 39.79 | 13.12 | 0 | 829 | 0.32 | woody biomass | pellets | continuous | air | fluidised bed | silica | 0 | pilot-scale
363 | 5.2 | 19.698 | 46.76 | 5.87 | 0.25 | 0 | 47.12 | 1.12 | 12.5 | 830 | 0.32 | woody biomass | pellets | continuous | air | fluidised bed | silica | 0 | pilot-scale
364 | 5.2 | 19.17 | 47.66 | 6.27 | 0.29 | 0 | 45.78 | 2.98 | 14.1 | 831 | 0.32 | woody biomass | pellets | continuous | air | fluidised bed | silica | 0 | pilot-scale
365 | 5.2 | 17.1 | 48.33 | 5.7 | 0.7 | 0 | 45.27 | 4.5 | 11 | 832 | 0.32 | municipal solid waste | pellets | continuous | air | fluidised bed | silica | 0 | pilot-scale
366 | 5.2 | 18.64 | 47.64 | 6.02 | 0.31 | 0 | 46.03 | 3.35 | 16.4 | 833 | 0.32 | woody biomass | pellets | continuous | air | fluidised bed | silica | 0 | pilot-scale
367 | 5.2 | 17 | 52.6 | 5.9 | 2.08 | 0 | 39.42 | 13.5 | 8.5 | 834 | 0.32 | herbaceous biomass | pellets | continuous | air | fluidised bed | silica | 0 | pilot-scale
368 | 5.2 | 18.73 | 46.98 | 6.16 | 0.155 | 0.005 | 46.7 | 3.2 | 51.02 | 835 | 0.32 | woody biomass | pellets | continuous | air | fluidised bed | silica | 0 | pilot-scale
369 | 5.2 | 17.94 | 48.23 | 5.86 | 0.47 | 0.17 | 45.27 | 7.02 | 0 | 836 | 0.32 | herbaceous biomass | pellets | continuous | air | fluidised bed | silica | 0 | pilot-scale
370 | 5.2 | 18.047 | 46.14 | 6.18 | 0.01 | 0 | 47.67 | 5.27 | 5.06 | 837 | 0.32 | herbaceous biomass | pellets | continuous | air | fluidised bed | silica | 0 | pilot-scale
371 | 5.2 | 18.067 | 45.72 | 5.25 | 1.72 | 0 | 47.31 | 5.16 | 19.77 | 838 | 0.32 | woody biomass | pellets | continuous | air | fluidised bed | silica | 0 | pilot-scale
372 | 5.2 | 17.988 | 46.13 | 5.75 | 0 | 0 | 48.12 | 6.9 | 8.87 | 839 | 0.32 | herbaceous biomass | pellets | continuous | air | fluidised bed | silica | 0 | pilot-scale
373 | 5.2 | 17.483 | 43.36 | 6.15 | 0.18 | 0 | 50.31 | 1.61 | 4.99 | 840 | 0.32 | woody biomass | pellets | continuous | air | fluidised bed | silica | 0 | pilot-scale
374 | 5.2 | 17.951 | 46.2 | 6.15 | 0.04 | 0 | 47.61 | 8.88 | 7.5 | 841 | 0.32 | woody biomass | pellets | continuous | air | fluidised bed | silica | 0 | pilot-scale
375 | 5.2 | 16.3 | 52.01 | 6 | 1.06 | 0.3 | 40.63 | 20.37 | 0 | 842 | 0.32 | woody biomass | pellets | continuous | air | fluidised bed | silica | 0 | pilot-scale
376 | 5.2 | 15.206 | 44.28 | 5.72 | 0.44 | 0 | 49.56 | 8.4 | 5.2 | 843 | 0.32 | herbaceous biomass | pellets | continuous | air | fluidised bed | silica | 0 | pilot-scale
377 | 5.2 | 15.52 | 53.74 | 7.83 | 1.08 | 0 | 37.35 | 26.13 | 0 | 844 | 0.32 | municipal solid waste | pellets | continuous | air | fluidised bed | silica | 0 | pilot-scale
378 | 5.2 | 15.29 | 47.84 | 6.29 | 0.68 | 0 | 45.19 | 18.64 | 8.48 | 845 | 0.32 | herbaceous biomass | pellets | continuous | air | fluidised bed | silica | 0 | pilot-scale
379 | 5.2 | 15.84 | 48.67 | 5.95 | 0.65 | 0.06 | 44.67 | 20.26 | 0 | 846 | 0.32 | herbaceous biomass | pellets | continuous | air | fluidised bed | silica | 0 | pilot-scale
380 | 5.2 | 15.09 | 46.91 | 7.31 | 1.07 | 0.22 | 44.49 | 18.67 | 0 | 847 | 0.32 | herbaceous biomass | pellets | continuous | air | fluidised bed | silica | 0 | pilot-scale
381 | 5.2 | 14.693 | 48.88 | 6.6 | 0.58 | 0 | 43.94 | 21.24 | 8.47 | 848 | 0.32 | herbaceous biomass | pellets | continuous | air | fluidised bed | silica | 0 | pilot-scale
382 | 5.2 | 14.85 | 44.81 | 5.8 | 0.36 | 0 | 49.03 | 20.38 | 8.1 | 849 | 0.32 | herbaceous biomass | pellets | continuous | air | fluidised bed | silica | 0 | pilot-scale
383 | 5.2 | 45.1 | 86.03 | 13.97 | 0 | 0 | 0 | 1 | 0.2 | 850 | 0.26 | plastics | pellets | continuous | steam | fluidised bed | silica | 0 | pilot-scale
384 | 5.2 | 45.1 | 86.03 | 13.97 | 0 | 0 | 0 | 1 | 0.2 | 869 | 0.24 | plastics | pellets | continuous | steam | fluidised bed | silica | 0 | pilot-scale
385 | 5.2 | 45.1 | 86.03 | 13.97 | 0 | 0 | 0 | 1 | 0.2 | 867 | 0.22 | plastics | pellets | continuous | air | fluidised bed | silica | 0 | pilot-scale
386 | 5.2 | 45.1 | 86.03 | 13.97 | 0 | 0 | 0 | 1 | 0.2 | 898 | 0.31 | plastics | pellets | continuous | steam | fluidised bed | silica | 0 | pilot-scale
387 | 5.2 | 45.1 | 86.03 | 13.97 | 0 | 0 | 0 | 1 | 0.2 | 845 | 0.2 | plastics | pellets | continuous | air | fluidised bed | silica | 0 | pilot-scale
388 | 5.2 | 45.1 | 86.03 | 13.97 | 0 | 0 | 0 | 1 | 0.2 | 850 | 0.22 | plastics | pellets | continuous | steam | fluidised bed | silica | 0 | pilot-scale
389 | 5.2 | 45.1 | 86.03 | 13.97 | 0 | 0 | 0 | 1 | 0.2 | 811 | 0.17 | plastics | pellets | continuous | steam | fluidised bed | silica | 0 | pilot-scale
390 | 5.2 | 45.1 | 86.03 | 13.97 | 0 | 0 | 0 | 1 | 0.2 | 831 | 0.19 | plastics | pellets | continuous | air/steam | fluidised bed | silica | 0 | pilot-scale
391 | 5.2 | 45.1 | 86.03 | 13.97 | 0 | 0 | 0 | 1 | 0.2 | 853 | 0.22 | plastics | pellets | continuous | air/steam | fluidised bed | silica | 0 | pilot-scale
392 | 5.2 | 45.1 | 86.03 | 13.97 | 0 | 0 | 0 | 1 | 0.2 | 813 | 0.24 | plastics | pellets | continuous | air/steam | fluidised bed | olivine | 0 | pilot-scale
393 | 5.2 | 45.1 | 86.03 | 13.97 | 0 | 0 | 0 | 1 | 0.2 | 807 | 0.27 | plastics | pellets | continuous | air/steam | fluidised bed | olivine | 0 | pilot-scale
394 | 5.2 | 45.1 | 86.03 | 13.97 | 0 | 0 | 0 | 1 | 0.2 | 819 | 0.2 | plastics | pellets | continuous | air/steam | fluidised bed | olivine | 0 | pilot-scale
395 | 5.2 | 45.1 | 86.03 | 13.97 | 0 | 0 | 0 | 1 | 0.2 | 794 | 0.25 | plastics | pellets | continuous | air/steam | fluidised bed | olivine | 0 | pilot-scale
396 | 5.2 | 45.1 | 86.03 | 13.97 | 0 | 0 | 0 | 1 | 0.2 | 816 | 0.28 | plastics | pellets | continuous | air/steam | fluidised bed | olivine | 0 | pilot-scale
397 | 5.2 | 45.1 | 86.03 | 13.97 | 0 | 0 | 0 | 1 | 0.2 | 825 | 0.31 | plastics | pellets | continuous | air/steam | fluidised bed | olivine | 0 | pilot-scale
398 | 5.2 | 45.1 | 86.03 | 13.97 | 0 | 0 | 0 | 1 | 0.2 | 783 | 0.24 | plastics | pellets | continuous | air/steam | fluidised bed | olivine | 0 | pilot-scale
399 | 5.2 | 45.1 | 86.03 | 13.97 | 0 | 0 | 0 | 1 | 0.2 | 848 | 0.27 | plastics | pellets | continuous | air/steam | fluidised bed | olivine | 0 | pilot-scale
400 | 5.2 | 45.1 | 86.03 | 13.97 | 0 | 0 | 0 | 1 | 0.2 | 815 | 0.21 | plastics | pellets | continuous | air/steam | fluidised bed | olivine | 0 | pilot-scale
401 | 2 | 13.25 | 52.28 | 7.82 | 6.67 | 1.9 | 31.33 | 42.59 | 6.33 | 800 | 0.44 | sewage sludge | particles | continuous | steam/oxygen | fluidised bed | silica | 0 | pilot-scale
402 | 2 | 13.25 | 52.28 | 7.82 | 6.67 | 1.9 | 31.33 | 42.59 | 6.33 | 800 | 0.44 | sewage sludge | particles | continuous | steam/oxygen | fluidised bed | silica | 0 | pilot-scale
403 | 2 | 13.25 | 52.28 | 7.82 | 6.67 | 1.9 | 31.33 | 42.59 | 6.33 | 800 | 0.44 | sewage sludge | particles | continuous | steam/oxygen | fluidised bed | silica | 0 | pilot-scale
404 | 2 | 13.25 | 52.28 | 7.82 | 6.67 | 1.9 | 31.33 | 42.59 | 6.33 | 800 | 0.41 | sewage sludge | particles | continuous | air | fluidised bed | silica | 0 | pilot-scale
405 | 2 | 13.25 | 52.28 | 7.82 | 6.67 | 1.9 | 31.33 | 42.59 | 6.33 | 800 | 0.33 | sewage sludge | particles | continuous | air | fluidised bed | silica | 0 | pilot-scale
406 | 2 | 13.25 | 52.28 | 7.82 | 6.67 | 1.9 | 31.33 | 42.59 | 6.33 | 800 | 0.35 | sewage sludge | particles | continuous | air | fluidised bed | silica | 0 | pilot-scale
407 | 2 | 13.25 | 52.28 | 7.82 | 6.67 | 1.9 | 31.33 | 42.59 | 6.33 | 800 | 0.35 | sewage sludge | particles | continuous | air | fluidised bed | silica | 0 | pilot-scale