## Sheet1
| N2 (% db) | H2 (% db) | CO (% db) | CO2 (% db) | CH4 (% db) | C2Hn (% db) | LHV (MJ/Nm3) | Tar (g/Nm3) | Gas yield (Nm3/kg wb)
0 | 61.77 | 8.48 | 9.74 | 13.36 | 4.18 | 2.19 | 5.39 | 73 | 1.62
1 | 60.64 | 7.11 | 8.98 | 15.69 | 4.2 | 2.72 | 5.652 | 47 | 1.73
2 | 61.67 | 8.44 | 10.47 | 12.28 | 4.57 | 2.14 | 5.55 | 58 | 1.72
3 | 61.86 | 8.24 | 10.4 | 12.83 | 4.35 | 2.05 | 5.16 | 39 | 1.91
4 | 60.66 | 7.08 | 12.73 | 14.04 | 3.33 | 1.78 | 4.91 | 5 | 2.04
5 | 64.61 | 7.68 | 10.58 | 11.66 | 3.78 | 1.27 | 4.69 | 42 | 2
6 | 64.7 | 9.5 | 2.4 | 9.6 | 9.1 | 4.7 | 7.5 | 130 | 3.312
7 | 68 | 8.1 | 2.2 | 10.4 | 7.1 | 4.2 | 6.3 | 81 | 4.342857
8 | 64.1 | 9.1 | 2.8 | 9.1 | 10.4 | 4.5 | 7.9 | 160 | 2.962025
9 | 49 | 26.9 | 20 | 1.4 | 2.2 | 0.5 | 6.5 | 0 | 5.427692
10 | 45.1 | 30.1 | 18.4 | 1.6 | 3.4 | 1.4 | 7.6 | 0 | 4.168421
11 | 48.5 | 27.1 | 20.1 | 1.7 | 2.1 | 0.5 | 6.5 | 0 | 5.649231
12 | 50.3 | 24 | 19.5 | 3.3 | 2 | 0.9 | 6.3 | 0 | 6
13 | 44.4 | 30.8 | 19 | 1.6 | 3.2 | 1 | 7.5 | 0 | 4.8
14 | 47.2 | 29.1 | 20.9 | 1.2 | 1.5 | 0.1 | 6.4 | 0 | 6.1875
15 | 56.2 | 14.7 | 18.3 | 3.1 | 5.7 | 2 | 7.1 | 0 | 5.678873
16 | 46.2 | 30.6 | 17.5 | 2.3 | 2.8 | 0.6 | 6.9 | 0 | 4.904348
17 | 46.4 | 28.2 | 21.1 | 1.5 | 2.3 | 0.5 | 6.8 | 0 | 5.823529
18 | 45.7 | 29.5 | 19.9 | 1.7 | 2.5 | 0.7 | 7 | 0 | 5.142857
19 | 54.8 | 13.7 | 16.7 | 5.1 | 7.3 | 2.4 | 7.7 | 0 | 5.142857
20 | 68.5 | 6.6 | 4.8 | 11.4 | 6.3 | 2.4 | 5.2 | 56 | 3.323077
21 | 64.2 | 8 | 4.6 | 11.6 | 7.9 | 3.7 | 6.4 | 55 | 3.0375
22 | 66.3 | 6.8 | 3.7 | 11.1 | 7.3 | 4.8 | 6.8 | 99 | 2.647059
23 | 65.6 | 8.6 | 5.3 | 9.8 | 7.3 | 3.4 | 6.4 | 59 | 3.76875
24 | 61 | 9.6 | 4.5 | 10.9 | 8.6 | 5.4 | 7.9 | 32 | 3.508861
25 | 55.8 | 9.9 | 11.6 | 14.3 | 6.3 | 2.1 | 6.2 | 19 | 2.43871
26 | 60.7 | 7.9 | 10.9 | 14.1 | 4.9 | 1.5 | 5 | 14 | 2.736
27 | 64.7 | 5.9 | 7.6 | 13.4 | 6.6 | 1.8 | 5.2 | 15 | 2.492308
28 | 62.3 | 7.9 | 8.7 | 12.3 | 7 | 1.8 | 5.7 | 43 | 2.210526
29 | 57.9 | 9.2 | 9.1 | 12.8 | 8.3 | 2.7 | 6.9 | 54 | 1.930435
30 | 62 | 7.25 | 11.5 | 17 | 2.25 |  | 3.27 |  | 1.3
31 | 57.4 | 6.5 | 13.75 | 18.75 | 3.6 |  | 3.45 |  | 1.5
32 | 53 | 7.25 | 17.25 | 19 | 3.5 |  | 4.45 |  | 1.75
33 | 51.75 | 9.5 | 18.75 | 17 | 3 |  | 4.95 |  | 1.9
34 | 50.75 | 12.25 | 20 | 14 | 3 |  | 5.37 |  | 2
35 | 55.75 | 7.5 | 15.75 | 18 | 3 |  | 4.25 |  | 1.2
36 | 54.28 | 5.55 | 16.62 | 19.24 | 4.31 |  | 4.53 |  | 1.3
37 | 57.5 | 5 | 14.75 | 19.75 | 3 |  | 3.8 |  | 1.65
38 | 58.5 | 4 | 13.75 | 21 | 2.75 |  | 3.35 |  | 1.76
39 | 61 | 6 | 15 | 15 | 3 |  | 3.86 |  | 1.2
40 | 59.75 | 6 | 14.5 | 17.5 | 2.25 |  | 3.5 |  | 1.7
41 | 55.25 | 8 | 15 | 19 | 2.75 |  | 4 |  | 1.75
42 | 50 | 14.5 | 16 | 16.75 | 2.75 |  | 5.1 |  | 1.8
43 | 46.7 | 19.5 | 17.8 | 13.25 | 2.75 |  | 5.87 |  | 2
44 | 1.5 | 22 | 42.5 | 21 | 8.5 | 4.5 | 7.945 |  | 1.43
45 | 2.5 | 28 | 39 | 19 | 8 | 3.5 | 7.651 |  | 1.51
46 | 1.5 | 32 | 37.5 | 18 | 7.5 | 3.5 | 8.56 |  | 2.23
47 | 1 | 36.5 | 34 | 18.5 | 7.5 | 2.5 | 8.223 |  | 2.45
48 | 1 | 39 | 33.5 | 19 | 6.5 | 1 | 7.362 |  | 2.53
49 | 1.5 | 32.5 | 37.5 | 17.75 | 7.75 | 3 | 8.817 |  | 2.13
50 | 0.75 | 32 | 39 | 17.5 | 7.75 | 3 | 8.839 |  | 2.25
51 | 0 | 32 | 40 | 17.5 | 7.5 | 3 | 8.708 |  | 2.37
52 | 0.5 | 32 | 39 | 18.25 | 7.5 | 2.75 | 8.164 |  | 2.18
53 | 0.5 | 32.5 | 37.5 | 19.75 | 7.25 | 2.5 | 7.277 |  | 1.88
54 | 0 | 33 | 43 | 16 | 6 | 2 | 6.741 |  | 1.46
55 | 1.25 | 30 | 40.5 | 17 | 8 | 3.25 | 9.143 |  | 2.39
56 | 1.75 | 31 | 39 | 17.5 | 7.75 | 3 | 8.905 |  | 2.34
57 | 1 | 32.5 | 37.5 | 18.5 | 7.5 | 3 | 8.56 |  | 2.23
58 | 0.5 | 32.5 | 37.5 | 19 | 7.5 | 3 | 8.1 |  | 1.95
59 | 0 | 32.25 | 37.5 | 21.25 | 6.5 | 2.5 | 6.976 |  | 1.53
60 | 0.25 | 32.25 | 37.5 | 19.5 | 7.5 | 3 | 7.937 |  | 1.93
61 | 0.25 | 32.25 | 40 | 17 | 7.5 | 3 | 8.708 |  | 2.37
62 | 0.25 | 30.5 | 41 | 17 | 7.75 | 3.5 | 8.737 |  | 2.57
63 | 60.9 | 9.8 | 7.2 | 14.2 | 3.7 | 2.6 | 3.4 | 17.3 | 0.96805
64 | 52.2 | 14 | 10.7 | 13.6 | 4.9 | 3.2 | 4.8 | 14.1 | 1.019
65 | 47.7 | 16.4 | 12.6 | 13 | 5.7 | 3.3 | 5.6 | 10.2 | 1.019
66 | 65.1 | 7.6 | 6.9 | 14.1 | 2.7 | 2.1 | 2.8 | 11.8 | 1.27375
67 | 60.8 | 10.4 | 8 | 14.1 | 3 | 2.2 | 3.3 | 7.6 | 1.27375
68 | 57.7 | 12.1 | 10.1 | 13.1 | 3.3 | 2.4 | 3.9 | 4.3 | 1.3247
69 | 74.9 | 3.2 | 4.3 | 14.1 | 1 | 0.8 | 1.3 | 6.6 | 1.47755
70 | 65.3 | 8.5 | 6.9 | 13.8 | 2.4 | 1.5 | 2.7 | 4.8 | 1.57945
71 | 63.3 | 9.7 | 8.2 | 13.9 | 2.1 | 1.4 | 2.9 | 3 | 1.57945
72 | 60.8 | 9.9 | 7.7 | 14.8 | 2.8 | 1.9 | 3.2 | 11.2 | 1.2228
73 | 59.2 | 11 | 8.4 | 14.8 | 3.1 | 2 | 3.5 | 7.2 | 1.3247
74 | 53.8 | 15.5 | 10.4 | 14.1 | 3.2 | 1.5 | 4.2 | 4 | 1.4266
75 | 60.4 | 10 | 7.8 | 15.6 | 2.9 | 1.8 | 3.2 | 10.9 | 1.27375
76 | 58.5 | 12 | 8.6 | 15.2 | 2.7 | 1.6 | 3.5 | 6.9 | 1.3247
77 | 53.1 | 16.1 | 10.1 | 14.7 | 3 | 1.5 | 4.2 | 3.9 | 1.4266
78 | 64.9 | 8 | 7.6 | 14.2 | 2.3 | 1.5 | 2.7 | 7.4 | 1.27375
79 | 60.1 | 12.3 | 8.5 | 13.5 | 2.8 | 1.3 | 3.5 | 4.3 | 1.37565
80 | 55.1 | 15 | 12.2 | 12.5 | 2.8 | 1 | 4.3 | 2.3 | 1.4266
81 | 64.4 | 8.8 | 7.7 | 14.1 | 2.3 | 1.3 | 2.8 | 4.7 | 1.27375
82 | 59.8 | 12.1 | 8.3 | 12.6 | 2.8 | 1.4 | 3.5 | 2.6 | 1.4266
83 | 56.5 | 14.2 | 12.2 | 12.2 | 2.5 | 1 | 4.1 | 1.4 | 1.4266
84 | 58.2 | 13.3 | 8.4 | 14.9 | 2.4 | 1.3 | 3.5 | 3.4 | 1.37565
85 | 56.1 | 15.2 | 8.1 | 15.3 | 2.6 | 1.3 | 3.7 | 3.5 | 1.37565
86 | 58.27953 | 6.473146 | 13.19687 | 15.91141 | 3.508027 | 1.294629 | 4.591818 |  | 1.8824
87 | 59.91619 | 5.57165 | 11.50405 | 17.55671 | 3.487292 | 1.242598 | 4.238277 |  | 1.65438
88 | 61.44584 | 5.436136 | 10.40962 | 17.6578 | 3.199995 | 1.195179 | 3.940751 |  | 1.49
89 | 60.74698 | 5.315104 | 10.92549 | 17.91387 | 3.248119 | 1.181134 | 4.00296 | 14.75 | 1.2775
90 | 61.37842 | 5.299868 | 10.79246 | 17.63411 | 3.083559 | 1.156335 | 3.903239 | 11.75 | 1.46
91 | 62.2521 | 5.368338 | 10.35995 | 17.32937 | 3.013804 | 1.035995 | 3.751989 | 10 | 1.606
92 | 62.9988 | 5.195756 | 9.927605 | 17.44289 | 2.876222 | 0.9278136 | 3.555139 | 4.25 | 1.7885
93 | 58.20245 | 5.825442 | 13.83542 | 17.06022 | 3.224798 | 1.144283 | 4.393643 | 17.25 | 1.3986
94 | 60.21428 | 5.728827 | 12.7417 | 16.29752 | 3.160732 | 1.185275 | 4.245407 | 9.5 | 1.7388
95 | 60.31276 | 6.123964 | 12.64302 | 16.19887 | 3.160755 | 0.8889625 | 4.088193 | 6.5 | 1.9656
96 | 61.89728 | 5.472902 | 12.36121 | 15.75818 | 3.019532 | 0.8492435 | 3.900079 | 4.25 | 2.0412
97 | 59.27918 | 5.486339 | 14.02064 | 15.64622 | 3.657559 | 1.219186 | 4.599834 | 15 | 1.7204
98 | 59.41646 | 6.121197 | 13.67067 | 15.50703 | 3.468678 | 1.122219 | 4.488243 | 12 | 1.8768
99 | 60.47398 | 6.295832 | 12.98515 | 15.05097 | 3.443033 | 1.082096 | 4.385055 | 8.5 | 2.1114
100 | 60.68443 | 6.08175 | 12.94824 | 15.20438 | 3.433246 | 0.9809274 | 4.288964 | 7 | 2.1505
101 | 61.60035 | 5.556836 | 12.7424 | 15.23339 | 3.353263 | 0.8622676 | 4.098547 | 3 | 2.346
102 | 56.3 | 11.9 | 19.7 | 10 | 2.1 |  | 4.5 | 26.77 | 2.06
103 | 57.7 | 10.3 | 19.4 | 10.3 | 2.3 |  | 4.4 | 13.21 | 2.02
104 | 59.2 | 11 | 18.5 | 9.5 | 1.8 |  | 4.2 | 9.94 | 2.17
105 | 58 | 9 | 21.7 | 9.1 | 2.2 |  | 4.5 | 22.41 | 2.13
106 | 55 | 11.1 | 20.3 | 11.1 | 2.5 |  | 4.6 | 39.32 | 2.05
107 | 63.77 | 8.5 | 16.4 | 9.73 | 1.6 |  | 4.3 | 30.91 | 2.32
108 | 61.4 | 9.2 | 18.3 | 9.4 | 1.7 |  | 3.9 | 34.67 | 1.89
109 | 59.7 | 10 | 20.6 | 7.9 | 1.8 |  | 4.3 | 60 | 1.81
110 | 60.9 | 8.4 | 20.5 | 8.6 | 1.6 |  | 4 | 28.88 | 1.67
111 | 57.2 | 14.2 | 19 | 8.8 | 0.8 |  | 4.2 | 11.75 | 2.3
112 | 60.8 | 10.9 | 19.5 | 7.9 | 0.9 |  | 3.9 | 22.38 | 1.91
113 | 54.1 | 15.3 | 19.7 | 9.6 | 1.3 |  | 4.6 | 9.55 | 1.93
114 | 56.7 | 12.9 | 19 | 10.2 | 1.2 |  | 4.2 | 30.68 | 2.03
115 | 59.9 | 12.1 | 16.9 | 9.6 | 1.5 |  | 3.95 | 50.95 | 1.45
116 | 58.7 | 11.4 | 17.3 | 11 | 1.6 |  | 3.97 | 13.72 | 2.22
117 | 51.5 | 13.02 | 8.43 | 20.31 | 2.77 | 1.06 | 4.13 | 1.15 | 1.36
118 | 50.6 | 12.91 | 9.08 | 19.6 | 2.67 | 1.12 | 4.21 |  | 1.66
119 | 54.14 | 13.5 | 8.42 | 20.04 | 2.7 | 1.2 | 4.25 | 1.09 | 1.35
120 | 54.45 | 12.73 | 9.15 | 19.9 | 2.65 | 1.09 | 4.19 |  | 1.38
121 | 56.57 | 4 | 19.9 | 14.45 | 2.9 | 2.14 | 4.956971 |  | 1.5
122 | 61.3 | 3.78 | 14.95 | 16.23 | 2.37 | 1.29 | 3.760987 |  | 1.73
123 | 63.59 | 3.39 | 12.75 | 17.14 | 1.98 | 1.13 | 3.218108 |  | 1.98
124 | 59.46 | 3.77 | 18.29 | 14.5 | 2.36 | 1.62 | 4.31117 |  | 1.49
125 | 62.42 | 3.4 | 14.43 | 16.46 | 2 | 1.21 | 3.477925 |  | 1.71
126 | 64.11 | 3.26 | 12.5 | 17.23 | 1.85 | 1.05 | 3.090481 |  | 1.97
127 | 63.13 | 3.41 | 15.13 | 14.82 | 2 | 1.51 | 3.687743 |  | 1.3
128 | 63.98 | 3.32 | 13 | 16.62 | 1.91 | 1.09 | 3.199386 |  | 1.5
129 | 64.21 | 3.25 | 12.29 | 17.42 | 1.84 | 0.98 | 3.030664 |  | 1.7
130 | 55.1 | 9.2 | 12.8 | 20.8 | 2.1 |  | 3.38 |  | 1.312765
131 | 52.5 | 11.6 | 14.7 | 18.4 | 2.8 |  | 4.13 |  | 1.340114
132 | 57.3 | 7.6 | 13.7 | 18.6 | 2.8 |  | 3.57 |  | 1.415324
133 | 53.3 | 10.4 | 13.4 | 20.3 | 2.6 |  | 3.76 |  | 1.435836
134 | 54.5 | 9.6 | 12.2 | 21.5 | 2.2 |  | 3.38 |  | 1.565745
135 | 51.8 | 12.3 | 14.5 | 18.4 | 3 |  | 4.25 |  | 1.57942
136 | 51.9 | 11.8 | 12.7 | 21.1 | 2.5 |  | 3.79 |  | 1.456348
137 | 49.4 | 13.1 | 14.2 | 20.4 | 2.9 |  | 4.26 |  | 1.599932
138 | 0 | 22.05 | 29.87 | 34.19 | 9.54 | 4.05 | 11.96 | 36.640625 | 0.64
139 | 0 | 24.2 | 32.76 | 30.02 | 9.92 | 2.85 | 11.99 | 21.52632 | 0.76
140 | 0 | 20.27 | 30.61 | 34.73 | 10.18 | 3.65 | 11.87 | 35.17978 | 0.89
141 | 0 | 22.98 | 33.3 | 30.51 | 10.15 | 2.43 | 11.81 | 22.33333 | 1.02
142 | 0 | 21.54 | 31.29 | 34.59 | 9.76 | 2.49 | 11.26 | 33.25287 | 0.87
143 | 0 | 23.15 | 33.46 | 30.92 | 10.23 | 1.98 | 11.67 | 20.59794 | 0.97
144 | 0 | 18.06 | 34.83 | 31.88 | 10.19 | 4.45 | 12.63 | 31.42 | 1
145 | 0 | 21.87 | 33.92 | 31.19 | 10 | 2.46 | 11.69 | 20.08411 | 1.07
146 | 0 | 18.93 | 33.69 | 32.42 | 10.02 | 4.28 | 12.43 | 40.27835 | 0.97
147 | 0 | 21.93 | 34.28 | 30.6 | 9.72 | 2.84 | 11.86 | 26.36538 | 1.04
148 | 0 | 20.2 | 31.92 | 33.19 | 9.84 | 4.23 | 12.24 | 33.16327 | 0.98
149 | 0 | 22.08 | 34.15 | 30.5 | 9.54 | 3.08 | 11.95 | 24.49524 | 1.05
150 | 0 | 19.87 | 36.63 | 29.73 | 9.81 | 3.29 | 12.25 | 35.66346 | 1.04
151 | 0 | 22.53 | 35.71 | 29.26 | 9.93 | 1.97 | 11.68 | 21.40179 | 1.12
152 | 0 | 20.75 | 34.16 | 31.82 | 9.5 | 3.13 | 11.82 | 26.9703 | 1.01
153 | 0 | 22.18 | 33.95 | 31.95 | 9.16 | 2.12 | 11.23 | 22.32323 | 0.99
154 | 0 | 19.87 | 36.63 | 29.73 | 9.81 | 3.29 | 12.25 | 33.76238 | 1.01
155 | 0 | 22.49 | 34.94 | 29.62 | 9.72 | 2.56 | 11.84 | 24.29245 | 1.06
156 | 0 | 34.01 | 11.34 | 38.25 | 10.3 | 6.1 | 12.4227065 | 94.09091 | 0.88
157 | 0 | 40.47 | 13.26 | 36.76 | 5.89 | 3.62 | 10.304868 | 63.15789 | 0.95
158 | 0 | 46.54 | 14.65 | 32.61 | 2.87 | 3.33 | 9.8789029 | 31.25 | 1.28
159 | 0 | 51.16 | 15.66 | 28.23 | 2.14 | 2.81 | 9.9335485 | 3.181818 | 1.32
160 | 0 | 54.22 | 22.72 | 20.61 | 1.33 | 1.12 | 9.8599225 | 0 | 1.75
161 | 0 | 38.62 | 47.57 | 12.11 | 0.61 | 1.09 | 11.0408803 | 14.87179 | 0.78
162 | 0 | 40.92 | 42.33 | 13.28 | 2.44 | 1.03 | 11.2479048 | 6.703297 | 0.91
163 | 0 | 52.7 | 25.91 | 17.75 | 2.26 | 1.38 | 10.5873137 | 0 | 1.14
164 | 0 | 53.94 | 23.57 | 20.8 | 1.34 | 0.35 | 9.48288 | 0 | 1.31
165 | 0 | 54.22 | 22.72 | 20.61 | 1.33 | 1.12 | 9.8599225 | 0 | 1.75
166 | 0 | 33 | 30 | 19 | 15.5 | 3 | 13.15 | 1.85 | 1.03
167 | 0 | 47 | 24 | 19.5 | 7.5 | 3 | 10.85 | 0.78 | 1.31
168 | 0 | 57 | 15 | 21.5 | 4.5 | 2 | 9.76 | 0.22 | 1.66
169 | 0 | 59 | 16.5 | 22 | 2.5 | 1.5 | 9.34 | 0.18 | 1.85
170 | 0 | 28 | 35.5 | 13.5 | 16 | 7 | 13.62 | 40.15 | 0.72
171 | 0 | 48.5 | 22.5 | 15.5 | 11.5 | 3 | 12.11 | 8.02 | 1.26
172 | 0 | 56 | 17.5 | 21 | 5 | 1 | 10.09 | 0.23 | 1.62
173 | 0 | 53.5 | 17 | 24 | 4 | 2 | 9.38 | 0.85 | 1.5
174 | 0 | 53 | 16 | 25 | 5.5 | 1 | 9.73 | 1.78 | 1.43
175 | 0 | 52 | 15 | 26.5 | 5 | 2 | 9.4 | 2.86 | 1.38
176 | 0 | 31.5 | 22 | 23.5 | 13.5 | 9.5 | 11.598874 | 38.67 | 0.78
177 | 0 | 51 | 19 | 21.5 | 7.5 | 2 | 10.712242 | 0.76 | 1.4
178 | 55.5 | 8.4 | 17.1 | 13.8 | 5.2 |  | 5
179 | 58.2 | 6.7 | 15.6 | 14.9 | 4.6 |  | 4.4
180 | 63.8 | 4.2 | 12.2 | 15.8 | 4 |  | 3.4
181 | 66.5 | 3.2 | 10.7 | 16.3 | 3.3 |  | 2.8
182 | 54.8 | 5.6 | 19.1 | 13.8 | 6.7 |  | 5.4
183 | 57.2 | 4.4 | 17.4 | 15.2 | 5.8 |  | 4.7
184 | 61.4 | 3.6 | 14.5 | 16 | 4.5 |  | 3.8
185 | 64.6 | 3.1 | 12.4 | 16.3 | 3.6 |  | 3.2
186 | 23.3 | 32 | 23.2 | 13.1 | 8.4 |  | 9.4
187 | 9 | 42.4 | 21.8 | 19 | 7.8 |  | 10.1
188 | 6.7 | 48 | 17.8 | 21.8 | 5.7 |  | 9.3
189 | 3.2 | 52 | 17 | 22 | 5.8 |  | 9.9
190 | 30.6 | 19.5 | 28.8 | 9.5 | 11.6 |  | 10
191 | 10.6 | 35.5 | 27.1 | 15.8 | 11 |  | 11.2
192 | 5.3 | 54 | 13.5 | 21.6 | 5.6 |  | 9.6
193 | 43.73778 | 10.89132 | 18.50489 | 15.05463 | 6.325474 | 2.346176 | 5.77 | 13.78
194 | 19.90747 | 19.72241 | 25.4197 | 23.83344 | 8.314607 | 2.842036 | 7.27 | 18.67
195 | 8.199288 | 22.90391 | 30.60498 | 27.77224 | 10.10676 | 3.658363 | 8.26 | 19.55
196 | 43.34111 | 12.58469 | 18.78263 | 15.06165 | 5.853604 | 1.677219 | 5.58
197 | 22.80297 | 19.26723 | 23.57161 | 22.9567 | 8.1732 | 2.549321 | 7.11 | 8.18
198 | 7.15662 | 22.91495 | 27.42912 | 27.08505 | 9.386182 | 3.055326 | 8.09 | 6.62
199 | 53.09509 | 5.654116 | 15.85195 | 13.9247 | 4.582004 | 2.79515 | 4.28 | 13.47
200 | 27.70563 | 9.848485 | 23.61111 | 21.95166 | 7.467532 | 4.220779 | 5.22
201 | 11.37033 | 13.27293 | 30.55493 | 28.85617 | 9.603624 | 5.503964 | 5.49 | 11.39
202 | 0 | 28 | 41 | 12.5 | 11.5 | 5.5 | 15.59545 | 364 | 0.73
203 | 0 | 33 | 37.5 | 14 | 10 | 4 | 14.262345 | 245 | 0.845
204 | 0 | 38 | 32.5 | 16.5 | 8.5 | 4 | 13.6316 | 142 | 0.96
205 | 0 | 28.5 | 50 | 7 | 10 | 4 | 15.356235 | 154 | 0.7850166
206 | 0 | 41 | 30 | 18 | 7.5 | 3.5 | 12.98315 | 142 | 1.011109
207 | 0 | 31.5 | 40 | 13.5 | 10 | 5 | 15.010995 | 243 | 0.7440271
208 | 0 | 28.5 | 37.5 | 17 | 11.5 | 5 | 14.909925 | 263 | 0.7162403
209 | 52.85 | 14 | 16.5 | 13 | 3.5 | 0.15 | 4.5751612 |  | 2.18353
210 | 42.44 | 25 | 14 | 16.5 | 2 | 0.06 | 5.056188672 |  | 2.597807
211 | 47.96 | 23.5 | 11.5 | 15 | 2 | 0.04 | 4.463010552 |  | 2.570014
212 | 50.5 | 17.5 | 12 | 16 | 4 | 0 | 6.8756882 |  | 1.856541
213 | 53.03 | 11 | 17.5 | 12.5 | 4.5 | 1.47 | 5.8349549 |  | 1.458452
214 | 51.44 | 17 | 12 | 15 | 3.5 | 1.06 | 4.51156496 |  | 2.214309
215 | 50.04 | 17.5 | 11.5 | 16 | 4 | 0.96 | 4.733556408 |  | 2.188629
216 | 38.508 | 16 | 23.5 | 14.5 | 7 | 0.492 | 7.498751 |  | 1.628271
217 | 42.04 | 20 | 15.5 | 16.5 | 5 | 0.96 | 6.54783744 |  | 1.836484
218 | 36.27 | 30 | 13.5 | 16 | 3.5 | 0.73 | 6.585199654 |  | 2.627255
219 | 46.31 | 22 | 10 | 19.5 | 2 | 0.19 | 4.346192994 |  | 2.620224
220 | 32.08 | 32 | 14 | 16.5 | 4 | 1.42 | 7.482462624 |  | 2.136596
221 | 44.5 | 17 | 16 | 10.5 | 12 | 0 | 7.8070245 |  | 2.636856
222 | 48.5 | 16 | 15 | 11.5 | 9 | 0 | 6.68826116 |  | 1.931892
223 | 43.17 | 17.5 | 19 | 13 | 6.5 | 0.83 | 5.95161611 |  | 1.978118
224 | 42.11 | 21 | 18 | 12.5 | 5 | 1.39 | 8.641499295 |  | 1.47405
225 | 48.5 | 16 | 17.5 | 12 | 6 | 0 | 6.5846508 |  | 1.758635
226 | 54 | 17 | 15 | 10 | 4 | 0 | 6.5153016 |  | 0.9479223
227 | 55 | 6.8 | 18.7 | 11.4 | 6 | 2.1 | 6.6 | 87.1 | 1.44
228 | 49.9 | 9.3 | 21.8 | 11 | 6 | 2 | 7.06 | 55.2 | 1.59
229 | 44.2 | 13 | 24.7 | 10.8 | 5.5 | 1.8 | 7.45 | 48.9 | 1.8
230 | 39 | 16 | 27.9 | 11 | 5.1 | 1 | 7.72 | 41.7 | 2.01
231 | 35.1 | 18.6 | 31.3 | 10.4 | 4.1 | 0.5 | 7.7 | 38.1 | 2.07
232 | 52.5 | 9.8 | 21.4 | 8.1 | 6 | 2.2 | 7.26 | 80.4 | 1.3
233 | 50.8 | 9 | 20.1 | 13.5 | 5.1 | 1.5 | 6.32 | 43.5 | 1.89
234 | 52 | 7.9 | 18.9 | 16.1 | 4.3 | 0.8 | 5.37 | 36.4 | 2.31
235 | 55.4 | 6.5 | 15.8 | 18.7 | 3.1 | 0.5 | 4.15 | 31.9 | 2.84
236 | 48.58 | 6.91 | 11.35 | 23.93 | 1.27 | 0.98 | 2.69 | 7.215 | 1.35
237 | 51.15 | 8.23 | 13.55 | 20.37 | 1.84 | 1.12 | 3.32 | 6.852 | 1.47
238 | 52.73 | 10.92 | 16.72 | 16.48 | 2.98 | 1.27 | 4.43 | 6.321 | 1.62
239 | 53.49 | 12.78 | 18.99 | 13.11 | 3.96 | 1.75 | 5.3 | 5.686 | 1.81
240 | 55.67 | 13.51 | 19.81 | 11.58 | 3.72 | 1.62 | 5.39 | 5.125 | 2.14
241 | 56.88 | 12.26 | 17.97 | 13.82 | 3.65 | 1.54 | 4.99 | 4.873 | 2.53
242 | 59.71 | 10.58 | 15.16 | 18.41 | 1.57 | 1.31 | 3.69 | 4.617 | 2.86
243 | 61.3 | 7 | 14 | 13.5 | 3 | 1.2 | 4.3 | 3.733 | 1.849618
244 | 58.3 | 9.5 | 13 | 15 | 2.7 | 1.6 | 4.6 | 7.163 | 2.066116
245 | 66.5 | 8 | 10 | 12 | 2.4 | 1.1 | 3.7 | 2.987 | 2.03252
246 | 58.3 | 9.5 | 13 | 15 | 2.7 | 1.6 | 4.6 | 2.011 | 1.721311
247 | 58.3 | 9.5 | 13 | 15 | 2.7 | 1.6 | 4.6 | 2.011 | 1.92
248 | 45 | 9.5 | 18 | 13.5 | 4.5 | 2.3 | 6.3 | 9.981 | 1.764706
249 | 51.69 | 16 | 16 | 14.25 | 1.76 | 0.3 | 4.65 | 0.55 | 2.3
250 | 51.94 | 15 | 20.5 | 11.5 | 0.95 | 0.11 | 4.7 | 0.075 | 2.6
251 | 53.08 | 13.75 | 20.5 | 12 | 0.62 | 0.05 | 4.3 | 0.075 | 2.75
252 | 55.72 | 12 | 23.75 | 8.25 | 0.25 | 0.03 | 4.4 | 0.02 | 3
253 | 56.29 | 12 | 21.5 | 9.75 | 0.4 | 0.06 | 4.35 | 0.03 | 3.4
254 | 0 | 71.5 | 9 | 7.5 | 12 |  | 13.152775 |  | 0.7746225
255 | 0 | 64 | 13 | 14 | 9 |  | 11.77288 |  | 0.908775
256 | 0 | 60 | 15 | 17 | 8 |  | 11.23539 |  | 1.168425
257 | 1 | 56 | 20 | 15 | 8 |  | 11.43572 |  | 1.341525
258 | 0.5 | 52.5 | 25 | 14 | 8 |  | 11.689965 |  | 1.4808705
259 | 0 | 56 | 20 | 15 | 9 |  | 11.79455 | 9 | 0.9122838
260 | 0 | 57.5 | 18 | 17 | 8 |  | 11.344805 | 8.85 | 1.040939
261 | 0 | 60 | 15 | 17.5 | 8 |  | 11.23539 | 7.85 | 1.181291
262 | 0 | 60 | 15 | 17.5 | 8 |  | 11.23539 | 6.7 | 1.286554
263 | 0 | 60 | 14.5 | 17.5 | 8 |  | 11.172225 | 6.55 | 1.111115
264 | 0.5 | 60 | 14 | 17.5 | 8 |  | 11.10906 | 6.5 | 1.029243
265 | 46.46 | 15.83 | 22.46 | 12.33 | 2.25 | 0.61 | 5.72 |  | 2
266 | 45.25 | 17.56 | 22.61 | 12.02 | 2.03 | 0.46 | 5.74 |  | 2.027397
267 | 46.59 | 16.6 | 22.55 | 11.78 | 1.91 | 0.5 | 5.62 |  | 2.054795
268 | 47.25 | 16.35 | 21.29 | 12.39 | 2.28 | 0.43 | 5.52 |  | 1.810345
269 | 60.5 | 7.97 | 20.04 | 10.58 | 0.69 | 0.22 | 3.76 |  | 1.74
270 | 66.54 | 5.78 | 12.27 | 14.55 | 0.608 | 0.24 | 2.53 |  | 1.888889
271 | 45.07 | 17.06 | 21.74 | 13.02 | 2.55 | 0.54 | 5.82 |  | 1.977273
272 | 51.5 | 17.5 | 19.2 | 10.3 | 1.2 |  | 4.743157
273 | 50.5 | 18.2 | 18.5 | 11 | 1.35 |  | 4.7840315
274 | 52.4 | 17 | 18.5 | 10.7 | 1.2 |  | 4.600811
275 | 51.5 | 17.5 | 18 | 11.5 | 1.35 |  | 4.6453855
276 | 51.5 | 17.5 | 19.2 | 10.3 | 1.2 |  | 4.743157
277 | 50.5 | 18.2 | 18.5 | 11 | 1.35 |  | 4.7840315
278 | 53 | 16.5 | 17.5 | 11.5 | 0.85 |  | 4.2949755
279 | 52.5 | 17 | 17 | 12 | 0.95 |  | 4.3216085
280 | 49.1 | 18 | 20.2 | 11 | 1.2 |  | 4.923402
281 | 48.9 | 19 | 19 | 11.4 | 1.3 |  | 4.915519
282 | 0 | 51.5 | 22 | 17 | 7 | 2.5 | 12 | 20.54795 | 1.31838
283 | 0 | 55 | 20 | 15 | 6 | 4 | 12.4 | 26.92308 | 1.1739
284 | 0 | 57.5 | 22 | 12 | 6 | 2.5 | 12.6 | 38.46154 | 0.93912
285 | 0 | 50.5 | 27.5 | 11 | 8 | 3 | 13.2 | 76.62338 | 0.69531
286 | 0 | 51.5 | 22 | 18.5 | 6 | 2 | 11.9 | 20 | 1.13245
287 | 0 | 49 | 23 | 17.5 | 6 | 4.5 | 12.4 | 33.07087 | 0.99187
288 | 0 | 44 | 27.5 | 16 | 7.5 | 5 | 13.25 | 55.6701 | 0.75757
289 | 0 | 37 | 34 | 16.5 | 8.5 | 4 | 13.75 | 101.4286 | 0.5467
290 | 0 | 51.5 | 22 | 17 | 7 | 2.5 | 12.55 | 32.17391 | 0.9982
291 | 0 | 51.5 | 22 | 18 | 6 | 2.5 | 12.6 | 48.51485 | 0.87668
292 | 0 | 46 | 20 | 21 | 9 | 4 | 13 | 73.75 | 0.6944
293 | 0 | 38 | 27.5 | 20 | 9 | 5.5 | 13.3 | 103.0303 | 0.57288
294 | 0 | 51.5 | 22 | 18.5 | 7 | 1 | 11.7 | 35.71429 | 0.85568
295 | 0 | 53 | 18 | 18.5 | 6 | 4.5 | 12.1 | 44.66019 | 0.78692
296 | 0 | 53 | 17.5 | 18 | 9 | 2.5 | 12.4 | 68.35443 | 0.60356
297 | 0 | 41.5 | 24.5 | 21.5 | 9 | 3.5 | 13.1 | 86.30137 | 0.55772
298 | 0 | 51 | 19 | 17 | 13 | 0 | 10.83 | 17.5 | 1.32
299 | 0 | 51 |  |  |  |  | 13.45 | 15.5 | 1.55
300 | 0 | 59 |  |  |  |  | 13.72 | 12.5 | 1.66
301 | 0 | 58 |  |  |  |  | 13.12 | 15 | 1.36
302 | 0 | 22.5 | 40.5 | 18.5 | 14 |  | 12.56616 | 12.7 | 0.49464
303 | 0 | 25 | 40 | 16 | 14 |  | 12.77257 | 11.9 | 0.51296
304 | 0 | 25.5 | 42.5 | 13 | 13.5 |  | 12.962895 | 10.4 | 0.588988
305 | 0 | 40.4 | 24.1 | 21.7 | 12.2 | 1.7 | 12.78938 |  | 0.7444179
306 | 0 | 39.4 | 23.5 | 23.1 | 11.3 | 2.7 | 12.877375 |  | 0.7198945
307 | 0 | 52.2 | 22.1 | 19.5 | 6 | 0.2 | 10.692513 |  | 0.8627601
308 | 57.73955 | 9.653177 | 12.14432 | 13.16747 | 7.295489 | 0 | 11.6
309 | 62.1395 | 8.639042 | 10.47036 | 12.3813 | 6.3698 | 0 | 11.4
310 | 57.73955 | 9.766071 | 12.51833 | 13.00663 | 6.969423 | 0 | 11.6
311 | 62.1395 | 9.256555 | 10.80594 | 11.3224 | 6.475615 | 0 | 11.8
312 | 57.73955 | 9.97507 | 12.60243 | 12.95868 | 6.724266 | 0 | 11.4
313 | 62.1395 | 8.484594 | 10.44566 | 12.44674 | 6.483511 | 0 | 11.4
314 | 57.73955 | 10.37505 | 11.62721 | 13.50546 | 6.752728 | 0 | 11.2
315 | 62.1395 | 9.266278 | 11.17521 | 11.57291 | 5.846107 | 0 | 11.3
316 | 57.7377 | 12.39635 | 13.85215 | 10.1906 | 5.823198 | 0 | 11.7
317 | 62.13765 | 11.61324 | 12.60752 | 8.471302 | 5.170278 | 0 | 11.8
318 | 57.7377 | 12.44561 | 14.16073 | 9.762987 | 5.892974 | 0 | 11.9
319 | 62.13765 | 12.10966 | 12.38488 | 8.33522 | 5.032586 | 0 | 11.9
320 | 57.7377 | 15.02464 | 14.84892 | 7.907706 | 4.481034 | 0 | 11.6
321 | 62.13765 | 13.56439 | 12.77805 | 7.509562 | 4.010342 | 0 | 11.4
322 | 57.7377 | 15.01883 | 14.8442 | 7.727714 | 4.671556 | 0 | 11.8
323 | 62.13765 | 14.28693 | 13.53913 | 6.375987 | 3.660289 | 0 | 11.6
324 | 57.73935391 | 9.893647 | 12.1768 | 13.43029 | 6.759913 | 0 | 11.4
325 | 57.7377 | 18.28615 | 14.89822 | 6.254646 | 2.823278 | 0 | 11.2
326 | 57.73954865 | 10.88729 | 12.13155 | 12.53149 | 6.710124 | 0 | 11.5
327 | 57.73954865 | 11.18399 | 11.97969 | 12.42174 | 6.675029 | 0 | 11.5
328 | 57.73954865 | 10.67071 | 11.76001 | 12.89377 | 6.93596 | 0 | 11.5
329 | 57.73954865 | 10.86319 | 11.65806 | 12.98283 | 6.756373 | 0 | 11.5
330 | 57.73954865 | 10.85305 | 12.49208 | 12.0934 | 6.821918 | 0 | 11.7
331 | 62.06374 | 8.763632 | 10.65847 | 12.15855 | 6.355607 | 0 | 11.5
332 | 57.73954865 | 10.69718 | 11.92977 | 12.89824 | 6.735259 | 0 | 11.5
333 | 46.12 | 21.81 | 23.91 | 7.94 | 0.21 | 0 | 5.91
334 | 45.45 | 21.03 | 24.98 | 8.35 | 0.19 | 0 | 5.94
335 | 45.47 | 20.29 | 25.79 | 8.28 | 0.18 | 0 | 5.94
336 | 45.31 | 21.3 | 24.79 | 8.41 | 0.2 | 0 | 5.95
337 | 43.6 | 21.97 | 25.64 | 8.59 | 0.21 | 0 | 6.15
338 | 45.27 | 21.16 | 24.63 | 8.59 | 0.19 | 0 | 5.91
339 | 43.52 | 21.53 | 25.59 | 9.17 | 0.2 | 0 | 6.08
340 | 45.04 | 21.94 | 23.93 | 8.88 | 0.21 | 0 | 5.93
341 | 46.44 | 20.76 | 23.44 | 9.18 | 0.19 | 0 | 5.71
342 | 45.24 | 20.06 | 25.25 | 9.28 | 0.17 | 0 | 5.84
343 | 45.06 | 21.19 | 24.33 | 9.22 | 0.2 | 0 | 5.88
344 | 44.19 | 21.14 | 25.12 | 9.35 | 0.19 | 0 | 5.97
345 | 46.92 | 20.4 | 22.92 | 9.58 | 0.18 | 0 | 5.97
346 | 43.49 | 21.04 | 25.49 | 9.79 | 0.19 | 0 | 6
347 | 45.15 | 21.91 | 23.14 | 9.6 | 0.21 | 0 | 5.82
348 | 45.44 | 20.95 | 23.5 | 9.92 | 0.19 | 0 | 5.74
349 | 46.01 | 21.26 | 22.78 | 9.75 | 0.19 | 0 | 5.69
350 | 49.26 | 18.64 | 21.65 | 10.31 | 0.15 | 0 | 5.19
351 | 44.92 | 21.91 | 23.26 | 9.7 | 0.21 | 0 | 5.84
352 | 44.86 | 21.97 | 23.14 | 9.83 | 0.21 | 0 | 5.83
353 | 47.34 | 20.33 | 22.28 | 9.88 | 0.18 | 0 | 5.5
354 | 43.64 | 21.87 | 24.26 | 10.02 | 0.21 | 0 | 5.96
355 | 45.44 | 21.12 | 23.42 | 9.83 | 0.19 | 0 | 5.75
356 | 52.37 | 18.54 | 18.56 | 10.39 | 0.15 | 0 | 4.79
357 | 45.16 | 21.59 | 22.86 | 10.2 | 0.2 | 0 | 5.74
358 | 49.91 | 18.95 | 20.51 | 10.47 | 0.15 | 0 | 5.09
359 | 49.49 | 19.38 | 20.76 | 10.2 | 0.16 | 0 | 5.18
360 | 44.98 | 21.71 | 22.78 | 10.33 | 0.2 | 0 | 5.75
361 | 52.53 | 17.33 | 18.85 | 11.16 | 0.13 | 0 | 4.66
362 | 56.22 | 14.77 | 17.04 | 11.88 | 0.09 | 0 | 4.09
363 | 43.02 | 22.15 | 23.75 | 10.88 | 0.21 | 0 | 5.93
364 | 45.62 | 21.34 | 22.03 | 10.82 | 0.19 | 0 | 5.6
365 | 47.15 | 19.42 | 21.97 | 11.3 | 0.16 | 0 | 5.34
366 | 45.82 | 20.76 | 22.15 | 11.09 | 0.18 | 0 | 5.54
367 | 56.71 | 14.23 | 16.87 | 12.11 | 0.08 | 0 | 4
368 | 45.53 | 21.17 | 21.84 | 11.27 | 0.19 | 0 | 5.56
369 | 49.63 | 18.21 | 20.02 | 12 | 0.14 | 0 | 4.93
370 | 47.41 | 20.03 | 20.15 | 12.25 | 0.17 | 0 | 5.19
371 | 47.18 | 18.66 | 21.28 | 12.73 | 0.15 | 0 | 5.15
372 | 48.67 | 18.47 | 19.67 | 13.05 | 0.14 | 0 | 4.92
373 | 42.66 | 22.9 | 21.78 | 12.44 | 0.22 | 0 | 5.78
374 | 50.93 | 17.81 | 17.9 | 13.22 | 0.13 | 0 | 4.6
375 | 61.49 | 11.37 | 12.99 | 14.9 | 0.05 | 0 | 3.13
376 | 49.77 | 17.77 | 18.16 | 14.18 | 0.13 | 0 | 4.63
377 | 66.56 | 10.07 | 9.42 | 13.91 | 0.04 | 0 | 2.5
378 | 59.74 | 12.67 | 12.5 | 14.74 | 0.07 | 0 | 3.27
379 | 60.78 | 11.6 | 12.44 | 15.13 | 0.06 | 0 | 3.09
380 | 60.59 | 13.5 | 11.75 | 14.09 | 0.07 | 0 | 3.25
381 | 61.98 | 11.67 | 11.51 | 14.79 | 0.06 | 0 | 2.98
382 | 60.03 | 11.64 | 11.7 | 16.59 | 0.05 | 0 | 3
383 | 68.7 | 7.4 | 2.7 | 9.5 | 8.3 | 3.4 | 6.1 |  | 3.8
384 | 65.7 | 9.1 | 2.5 | 9.6 | 8.8 | 4.4 | 7 |  | 3.6
385 | 64.6 | 8.5 | 2.4 | 9.6 | 9.1 | 4.6 | 7.3 |  | 3.3
386 | 69 | 8.3 | 2.3 | 10.4 | 7.1 | 2.9 | 5.5 |  | 4.3
387 | 63.9 | 9.1 | 2.8 | 9.1 | 10.4 | 4.8 | 7.9 |  | 3
388 | 66.9 | 7.8 | 5 | 8.7 | 8.7 | 2.9 | 6.3 |  | 3.2
389 | 65.1 | 7.2 | 3.4 | 7.5 | 10.4 | 6.5 | 8.7 |  | 2.6
390 | 61.8 | 8.8 | 4.1 | 8.2 | 10.3 | 6.9 | 9.2 |  | 3
391 | 66.1 | 7.7 | 3.7 | 8.9 | 8.1 | 5.1 | 7.2 |  | 3.3
392 | 45.2 | 32.2 | 18 | 1.2 | 2.5 | 0.7 | 7.1 |  | 5
393 | 48.5 | 26.9 | 20 | 1.4 | 2.2 | 0.5 | 6.5 |  | 5.4
394 | 45 | 30.1 | 18.4 | 1.6 | 3.4 | 1.4 | 7.6 |  | 4.2
395 | 46.8 | 29.2 | 19.3 | 1.8 | 2.1 | 0.6 | 6.7 |  | 5.2
396 | 48.4 | 27.1 | 20.1 | 1.7 | 2.1 | 0.5 | 6.5 |  | 5.6
397 | 50 | 24 | 19.5 | 3.3 | 2 | 0.9 | 6.3 |  | 6
398 | 47.3 | 29.3 | 18.2 | 1.7 | 2.5 | 0.5 | 6.6 |  | 5.3
399 | 50 | 25.4 | 21.3 | 0.9 | 1.8 | 0.3 | 6.2 |  | 5.6
400 | 43.8 | 30.8 | 19 | 1.6 | 3.2 | 0.1 | 7.5 |  | 4.8
401 | 3.92 | 37.73 | 18.06 | 32.13 | 8.05 | 0.1111 | 8.8
402 | 3.96 | 37.91 | 19.81 | 29.56 | 8.63 | 0.12 | 9.23
403 | 3.05 | 38.79 | 18.01 | 31.44 | 8.06 | 0.655 | 9.23
404 | 52.61 | 16.75 | 11.63 | 16.38 | 2.62 | 0.007 | 4.05
405 | 50.1 | 18.75 | 11.9 | 15.81 | 3.43 | 0.022 | 4.71
406 | 51.51 | 18.6 | 10.83 | 16.1 | 2.95 | 0.015 | 4.4
407 | 51.24 | 19.53 | 11.52 | 14.65 | 3.05 | 0.01 | 4.55