## Sheet1
| Particle size (mm) | C (%wb) | H (%wb) | S (%wb) | Ash (%wb) | Moisture (%wb) | Temperature (°C) | S/B Ratio | ER | Operation (Batch/Continuous) | Gasifying agent | Reactor type | Bed material | Catalyst (Y/N) | Scale (lab/pilot)
0 | 5 | 44.09669 | 6.409597 | 0 | 18.81489 | 6.4 | 849 | 0 | 0.256 | 1 | 0 | 1 | 1 | 1 | 1
1 | 5 | 44.09669 | 6.409597 | 0 | 18.81489 | 6.4 | 852 | 0 | 0.255 | 1 | 0 | 1 | 1 | 1 | 1
2 | 5 | 44.09669 | 6.409597 | 0 | 18.81489 | 6.4 | 869 | 0 | 0.272 | 1 | 0 | 1 | 1 | 1 | 1
3 | 5 | 44.09669 | 6.409597 | 0 | 18.81489 | 6.4 | 879 | 0 | 0.302 | 1 | 0 | 1 | 1 | 1 | 1
4 | 5 | 44.09669 | 6.409597 | 0 | 18.81489 | 6.4 | 898 | 0 | 0.318 | 1 | 0 | 1 | 1 | 1 | 1
5 | 5 | 44.09669 | 6.409597 | 0 | 18.81489 | 6.4 | 932 | 0 | 0.332 | 1 | 0 | 1 | 1 | 1 | 1
6 | 2 | 85.00024 | 13.80028 | 0 | 0.9999008 | 0.2 | 867 | 0 | 0.22 | 1 | 0 | 1 | 3 | 0 | 1
7 | 2 | 85.00024 | 13.80028 | 0 | 0.9999008 | 0.2 | 898 | 0 | 0.31 | 1 | 0 | 1 | 3 | 0 | 1
8 | 2 | 85.00024 | 13.80028 | 0 | 0.9999008 | 0.2 | 845 | 0 | 0.2 | 1 | 0 | 1 | 3 | 0 | 1
9 | 2 | 85.00024 | 13.80028 | 0 | 0.9999008 | 0.2 | 807 | 0 | 0.27 | 1 | 0 | 1 | 1 | 1 | 1
10 | 2 | 85.00024 | 13.80028 | 0 | 0.9999008 | 0.2 | 819 | 0 | 0.2 | 1 | 0 | 1 | 1 | 1 | 1
11 | 2 | 85.00024 | 13.80028 | 0 | 0.9999008 | 0.2 | 816 | 0 | 0.28 | 1 | 0 | 1 | 1 | 1 | 1
12 | 2 | 85.00024 | 13.80028 | 0 | 0.9999008 | 0.2 | 825 | 0 | 0.31 | 1 | 0 | 1 | 1 | 1 | 1
13 | 2 | 85.00024 | 13.80028 | 0 | 0.9999008 | 0.2 | 825 | 0 | 0.21 | 1 | 0 | 1 | 1 | 1 | 1
14 | 2 | 85.00024 | 13.80028 | 0 | 0.9999008 | 0.2 | 850 | 0 | 0.29 | 1 | 0 | 1 | 1 | 1 | 1
15 | 2 | 85.00024 | 13.80028 | 0 | 0.9999008 | 0.2 | 856 | 0 | 0.3 | 1 | 0 | 1 | 2 | 1 | 1
16 | 1 | 84.40059 | 14.00057 | 0 | 1.299782 | 0.3 | 818 | 0 | 0.23 | 1 | 0 | 1 | 1 | 1 | 1
17 | 1 | 84.40059 | 14.00057 | 0 | 1.299782 | 0.3 | 831 | 0 | 0.27 | 1 | 0 | 1 | 1 | 1 | 1
18 | 1 | 84.40059 | 14.00057 | 0 | 1.299782 | 0.3 | 829 | 0 | 0.24 | 1 | 0 | 1 | 1 | 1 | 1
19 | 1 | 84.40059 | 14.00057 | 0 | 1.299782 | 0.3 | 879 | 0 | 0.29 | 1 | 0 | 1 | 2 | 1 | 1
20 | 5.2 | 68.15477 | 10.2082 | 0.05984809 | 6.671773 | 0.6 | 914 | 0 | 0.31 | 1 | 0 | 1 | 1 | 1 | 1
21 | 5.2 | 68.15477 | 10.2082 | 0.05984809 | 6.671773 | 0.6 | 884 | 0 | 0.25 | 1 | 0 | 1 | 1 | 1 | 1
22 | 5.2 | 68.15477 | 10.2082 | 0.05984809 | 6.671773 | 0.6 | 869 | 0 | 0.22 | 1 | 0 | 1 | 1 | 1 | 1
23 | 5.2 | 79.51558 | 13.10257 | 0.086717 | 1.899323 | 0.7 | 894 | 0 | 0.27 | 1 | 0 | 1 | 1 | 1 | 1
24 | 5.2 | 79.51558 | 13.10257 | 0.086717 | 1.899323 | 0.7 | 890 | 0 | 0.24 | 1 | 0 | 1 | 1 | 1 | 1
25 | 1.5 | 54.13066 | 7.74526 | 0 | 5.879455 | 5.6 | 879 | 0 | 0.26 | 1 | 0 | 1 | 1 | 1 | 1
26 | 1.5 | 54.13066 | 7.74526 | 0 | 5.879455 | 5.6 | 915 | 0 | 0.31 | 1 | 0 | 1 | 1 | 1 | 1
27 | 2 | 57.32111 | 8.376148 | 0.2948808 | 15.8365 | 1.9 | 899 | 0 | 0.34 | 1 | 0 | 1 | 1 | 1 | 1
28 | 2 | 57.32111 | 8.376148 | 0.2948808 | 15.8365 | 1.9 | 896 | 0 | 0.28 | 1 | 0 | 1 | 1 | 1 | 1
29 | 2 | 57.32111 | 8.376148 | 0.2948808 | 15.8365 | 1.9 | 869 | 0 | 0.23 | 1 | 0 | 1 | 1 | 1 | 1
30 | 4 | 38.41143 | 5.048562 | 0.5825263 | 4.518026 | 7.8 | 650 | 0 | 0.25 | 1 | 0 | 1 | 3 | 0 | 1
31 | 4 | 38.41143 | 5.048562 | 0.5825263 | 4.518026 | 7.8 | 750 | 0 | 0.25 | 1 | 0 | 1 | 3 | 0 | 1
32 | 4 | 38.41143 | 5.048562 | 0.5825263 | 4.518026 | 7.8 | 850 | 0 | 0.25 | 1 | 0 | 1 | 3 | 0 | 1
33 | 4 | 38.41143 | 5.048562 | 0.5825263 | 4.518026 | 7.8 | 950 | 0 | 0.25 | 1 | 0 | 1 | 3 | 0 | 1
34 | 4 | 38.41143 | 5.048562 | 0.5825263 | 4.518026 | 7.8 | 1050 | 0 | 0.25 | 1 | 0 | 1 | 3 | 0 | 1
35 | 4 | 38.41143 | 5.048562 | 0.5825263 | 4.518026 | 7.8 | 770 | 0 | 0.17 | 1 | 0 | 1 | 3 | 0 | 1
36 | 4 | 38.41143 | 5.048562 | 0.5825263 | 4.518026 | 7.8 | 770 | 0 | 0.21 | 1 | 0 | 1 | 3 | 0 | 1
37 | 4 | 38.41143 | 5.048562 | 0.5825263 | 4.518026 | 7.8 | 770 | 0 | 0.28 | 1 | 0 | 1 | 3 | 0 | 1
38 | 4 | 38.41143 | 5.048562 | 0.5825263 | 4.518026 | 7.8 | 770 | 0 | 0.32 | 1 | 0 | 1 | 3 | 0 | 1
39 | 4 | 39.04847 | 5.063447 | 0.5297946 | 0.4087043 | 14.6 | 650 | 0 | 0.25 | 1 | 0 | 1 | 3 | 0 | 1
40 | 4 | 39.04847 | 5.063447 | 0.5297946 | 0.4087043 | 14.6 | 750 | 0 | 0.25 | 1 | 0 | 1 | 3 | 0 | 1
41 | 4 | 39.04847 | 5.063447 | 0.5297946 | 0.4087043 | 14.6 | 850 | 0 | 0.25 | 1 | 0 | 1 | 3 | 0 | 1
42 | 4 | 39.04847 | 5.063447 | 0.5297946 | 0.4087043 | 14.6 | 950 | 0 | 0.25 | 1 | 0 | 1 | 3 | 0 | 1
43 | 4 | 39.04847 | 5.063447 | 0.5297946 | 0.4087043 | 14.6 | 1050 | 0 | 0.25 | 1 | 0 | 1 | 3 | 0 | 1
44 | 0.375 | 46.79641 | 6.555571 | 0.527779 | 0.5092451 | 8 | 700 | 2.7 | 0.22 | 1 | 1 | 1 | 3 | 0 | 0
45 | 0.375 | 46.79641 | 6.555571 | 0.527779 | 0.5092451 | 8 | 750 | 2.7 | 0.22 | 1 | 1 | 1 | 3 | 0 | 0
46 | 0.375 | 46.79641 | 6.555571 | 0.527779 | 0.5092451 | 8 | 800 | 2.7 | 0.22 | 1 | 1 | 1 | 3 | 0 | 0
47 | 0.375 | 46.79641 | 6.555571 | 0.527779 | 0.5092451 | 8 | 850 | 2.7 | 0.22 | 1 | 1 | 1 | 3 | 0 | 0
48 | 0.375 | 46.79641 | 6.555571 | 0.527779 | 0.5092451 | 8 | 900 | 2.7 | 0.22 | 1 | 1 | 1 | 3 | 0 | 0
49 | 0.375 | 46.79641 | 6.555571 | 0.527779 | 0.5092451 | 8 | 800 | 1.56 | 0.19 | 1 | 1 | 1 | 3 | 0 | 0
50 | 0.375 | 46.79641 | 6.555571 | 0.527779 | 0.5092451 | 8 | 800 | 1.56 | 0.21 | 1 | 1 | 1 | 3 | 0 | 0
51 | 0.375 | 46.79641 | 6.555571 | 0.527779 | 0.5092451 | 8 | 800 | 1.56 | 0.23 | 1 | 1 | 1 | 3 | 0 | 0
52 | 0.375 | 46.79641 | 6.555571 | 0.527779 | 0.5092451 | 8 | 800 | 1.56 | 0.25 | 1 | 1 | 1 | 3 | 0 | 0
53 | 0.375 | 46.79641 | 6.555571 | 0.527779 | 0.5092451 | 8 | 800 | 1.56 | 0.27 | 1 | 1 | 1 | 3 | 0 | 0
54 | 0.375 | 46.79641 | 6.555571 | 0.527779 | 0.5092451 | 8 | 800 | 0 | 0.22 | 1 | 1 | 1 | 3 | 0 | 0
55 | 0.375 | 46.79641 | 6.555571 | 0.527779 | 0.5092451 | 8 | 800 | 1.35 | 0.22 | 1 | 1 | 1 | 3 | 0 | 0
56 | 0.375 | 46.79641 | 6.555571 | 0.527779 | 0.5092451 | 8 | 800 | 2.02 | 0.22 | 1 | 1 | 1 | 3 | 0 | 0
57 | 0.375 | 46.79641 | 6.555571 | 0.527779 | 0.5092451 | 8 | 800 | 2.7 | 0.22 | 1 | 1 | 1 | 3 | 0 | 0
58 | 0.375 | 46.79641 | 6.555571 | 0.527779 | 0.5092451 | 8 | 800 | 4.04 | 0.22 | 1 | 1 | 1 | 3 | 0 | 0
59 | 0.75 | 46.79641 | 6.555571 | 0.527779 | 0.5092451 | 8 | 800 | 1.56 | 0.23 | 1 | 1 | 1 | 3 | 0 | 0
60 | 0.53 | 46.79641 | 6.555571 | 0.527779 | 0.5092451 | 8 | 800 | 1.56 | 0.23 | 1 | 1 | 1 | 3 | 0 | 0
61 | 0.38 | 46.79641 | 6.555571 | 0.527779 | 0.5092451 | 8 | 800 | 1.56 | 0.23 | 1 | 1 | 1 | 3 | 0 | 0
62 | 0.25 | 46.79641 | 6.555571 | 0.527779 | 0.5092451 | 8 | 800 | 1.56 | 0.23 | 1 | 1 | 1 | 3 | 0 | 0
63 | 3.5 | 28.11938 | 4.944066 | 0.9270124 | 36.54654 | 6.95 | 750 | 0 | 0.2 | 1 | 0 | 1 | 3 | 0 | 0
64 | 3.5 | 28.11938 | 4.944066 | 0.9270124 | 36.54654 | 6.95 | 800 | 0 | 0.2 | 1 | 0 | 1 | 3 | 0 | 0
65 | 3.5 | 28.11938 | 4.944066 | 0.9270124 | 36.54654 | 6.95 | 850 | 0 | 0.2 | 1 | 0 | 1 | 3 | 0 | 0
66 | 3.5 | 28.11938 | 4.944066 | 0.9270124 | 36.54654 | 6.95 | 750 | 0 | 0.3 | 1 | 0 | 1 | 3 | 0 | 0
67 | 3.5 | 28.11938 | 4.944066 | 0.9270124 | 36.54654 | 6.95 | 800 | 0 | 0.3 | 1 | 0 | 1 | 3 | 0 | 0
68 | 3.5 | 28.11938 | 4.944066 | 0.9270124 | 36.54654 | 6.95 | 850 | 0 | 0.3 | 1 | 0 | 1 | 3 | 0 | 0
69 | 3.5 | 28.11938 | 4.944066 | 0.9270124 | 36.54654 | 6.95 | 750 | 0 | 0.4 | 1 | 0 | 1 | 3 | 0 | 0
70 | 3.5 | 28.11938 | 4.944066 | 0.9270124 | 36.54654 | 6.95 | 800 | 0 | 0.4 | 1 | 0 | 1 | 3 | 0 | 0
71 | 3.5 | 28.11938 | 4.944066 | 0.9270124 | 36.54654 | 6.95 | 850 | 0 | 0.4 | 1 | 0 | 1 | 3 | 0 | 0
72 | 3.5 | 28.11938 | 4.944066 | 0.9270124 | 36.54654 | 6.95 | 750 | 0.5 | 0.3 | 1 | 1 | 1 | 3 | 0 | 0
73 | 3.5 | 28.11938 | 4.944066 | 0.9270124 | 36.54654 | 6.95 | 800 | 0.5 | 0.3 | 1 | 1 | 1 | 3 | 0 | 0
74 | 3.5 | 28.11938 | 4.944066 | 0.9270124 | 36.54654 | 6.95 | 850 | 0.5 | 0.3 | 1 | 1 | 1 | 3 | 0 | 0
75 | 3.5 | 28.11938 | 4.944066 | 0.9270124 | 36.54654 | 6.95 | 750 | 1 | 0.3 | 1 | 1 | 1 | 3 | 0 | 0
76 | 3.5 | 28.11938 | 4.944066 | 0.9270124 | 36.54654 | 6.95 | 800 | 1 | 0.3 | 1 | 1 | 1 | 3 | 0 | 0
77 | 3.5 | 28.11938 | 4.944066 | 0.9270124 | 36.54654 | 6.95 | 850 | 1 | 0.3 | 1 | 1 | 1 | 3 | 0 | 0
78 | 3.5 | 28.11938 | 4.944066 | 0.9270124 | 36.54654 | 6.95 | 750 | 0 | 0.3 | 1 | 0 | 1 | 3 | 1 | 0
79 | 3.5 | 28.11938 | 4.944066 | 0.9270124 | 36.54654 | 6.95 | 800 | 0 | 0.3 | 1 | 0 | 1 | 3 | 1 | 0
80 | 3.5 | 28.11938 | 4.944066 | 0.9270124 | 36.54654 | 6.95 | 850 | 0 | 0.3 | 1 | 0 | 1 | 3 | 1 | 0
81 | 3.5 | 28.11938 | 4.944066 | 0.9270124 | 36.54654 | 6.95 | 750 | 0 | 0.3 | 1 | 0 | 1 | 3 | 1 | 0
82 | 3.5 | 28.11938 | 4.944066 | 0.9270124 | 36.54654 | 6.95 | 800 | 0 | 0.3 | 1 | 0 | 1 | 3 | 1 | 0
83 | 3.5 | 28.11938 | 4.944066 | 0.9270124 | 36.54654 | 6.95 | 850 | 0 | 0.3 | 1 | 0 | 1 | 3 | 1 | 0
84 | 3.5 | 28.11938 | 4.944066 | 0.9270124 | 36.54654 | 6.95 | 800 | 0.5 | 0.3 | 1 | 1 | 1 | 3 | 1 | 0
85 | 3.5 | 28.11938 | 4.944066 | 0.9270124 | 36.54654 | 6.95 | 800 | 1 | 0.3 | 1 | 1 | 1 | 3 | 1 | 0
86 | 5 | 41.91054 | 5.148493 | 0 | 1.000705 | 9.5 | 761 | 0 | 0.38 | 1 | 0 | 1 | 3 | 0 | 1
87 | 5 | 38.85894 | 4.773619 | 0 | 0.927841 | 18.1 | 730 | 0 | 0.38 | 1 | 0 | 1 | 3 | 0 | 1
88 | 5 | 36.56787 | 4.492173 | 0 | 0.8731368 | 25.5 | 699 | 0 | 0.38 | 1 | 0 | 1 | 3 | 0 | 1
89 | 5 | 36.136 | 4.439121 | 0 | 0.8628251 | 27 | 705 | 0 | 0.36 | 1 | 0 | 1 | 3 | 0 | 1
90 | 5 | 36.136 | 4.439121 | 0 | 0.8628251 | 27 | 730 | 0 | 0.39 | 1 | 0 | 1 | 3 | 0 | 1
91 | 5 | 36.136 | 4.439121 | 0 | 0.8628251 | 27 | 740 | 0 | 0.42 | 1 | 0 | 1 | 3 | 0 | 1
92 | 5 | 36.136 | 4.439121 | 0 | 0.8628251 | 27 | 770 | 0 | 0.49 | 1 | 0 | 1 | 3 | 0 | 1
93 | 5 | 40.30138 | 4.89146 | 0.4253444 | 1.275712 | 24.4 | 725 | 0 | 0.3 | 1 | 0 | 1 | 3 | 0 | 1
94 | 5 | 40.30138 | 4.89146 | 0.4253444 | 1.275712 | 24.4 | 770 | 0 | 0.38 | 1 | 0 | 1 | 3 | 0 | 1
95 | 5 | 40.30138 | 4.89146 | 0.4253444 | 1.275712 | 24.4 | 785 | 0 | 0.43 | 1 | 0 | 1 | 3 | 0 | 1
96 | 5 | 40.30138 | 4.89146 | 0.4253444 | 1.275712 | 24.4 | 810 | 0 | 0.46 | 1 | 0 | 1 | 3 | 0 | 1
97 | 5 | 44.51921 | 5.249906 | 0.7349869 | 1.679267 | 21.8 | 745 | 0 | 0.3 | 1 | 0 | 1 | 3 | 0 | 1
98 | 5 | 44.51921 | 5.249906 | 0.7349869 | 1.679267 | 21.8 | 770 | 0 | 0.34 | 1 | 0 | 1 | 3 | 0 | 1
99 | 5 | 44.51921 | 5.249906 | 0.7349869 | 1.679267 | 21.8 | 775 | 0 | 0.38 | 1 | 0 | 1 | 3 | 0 | 1
100 | 5 | 44.51921 | 5.249906 | 0.7349869 | 1.679267 | 21.8 | 790 | 0 | 0.4 | 1 | 0 | 1 | 3 | 0 | 1
101 | 5 | 44.51921 | 5.249906 | 0.7349869 | 1.679267 | 21.8 | 825 | 0 | 0.45 | 1 | 0 | 1 | 3 | 0 | 1
102 | 11 | 47.26764 | 5.252494 | 0 | 0.4690321 | 6.6 | 594 | 0 | 0.49 | 0 | 0 | 0 | 3 | 0 | 0
103 | 11 | 46.39717 | 5.155765 | 0 | 0.4603945 | 8.6 | 684 | 0 | 0.485 | 0 | 0 | 0 | 3 | 0 | 0
104 | 11 | 46.52569 | 5.170047 | 0 | 0.4616698 | 8.3 | 625 | 0 | 0.5 | 0 | 0 | 0 | 3 | 0 | 0
105 | 11 | 45.53146 | 5.586682 | 0 | 1.303304 | 7.4 | 647 | 0 | 0.52 | 0 | 0 | 0 | 3 | 0 | 0
106 | 11 | 45.83011 | 5.623326 | 0 | 1.311852 | 6.7 | 600 | 0 | 0.57 | 0 | 0 | 0 | 3 | 0 | 0
107 | 11 | 45.83011 | 5.623326 | 0 | 1.311852 | 6.7 | 575 | 0 | 0.515 | 0 | 0 | 0 | 3 | 0 | 0
108 | 11 | 47.69536 | 5.644421 | 0.05644421 | 0.6584835 | 6.3 | 565 | 0 | 0.485 | 0 | 0 | 0 | 3 | 0 | 0
109 | 11 | 47.56114 | 5.628537 | 0.05628537 | 0.6566304 | 6.6 | 602 | 0 | 0.46 | 0 | 0 | 0 | 3 | 0 | 0
110 | 11 | 45.67591 | 5.405433 | 0.05405433 | 0.630603 | 11 | 553 | 0 | 0.425 | 0 | 0 | 0 | 3 | 0 | 0
111 | 11 | 44.97978 | 5.46368 | 0 | 0.8196119 | 9.8 | 711 | 0 | 0.525 | 0 | 0 | 0 | 3 | 0 | 0
112 | 11 | 44.898 | 5.453747 | 0 | 0.8181218 | 10 | 620 | 0 | 0.48 | 0 | 0 | 0 | 3 | 0 | 0
113 | 11 | 44.69486 | 5.429071 | 0 | 0.8144201 | 10.5 | 668 | 0 | 0.43 | 0 | 0 | 0 | 3 | 0 | 0
114 | 11 | 46.66182 | 5.517977 | 0 | 1.215899 | 6.9 | 609 | 0 | 0.53 | 0 | 0 | 0 | 3 | 0 | 0
115 | 11 | 46.31527 | 5.476995 | 0 | 1.206869 | 7.7 | 667 | 0 | 0.31 | 0 | 0 | 0 | 3 | 0 | 0
116 | 11 | 45.42959 | 5.37226 | 0 | 1.18379 | 9.8 | 755 | 0 | 0.52 | 0 | 0 | 0 | 3 | 0 | 0
117 | 6 | 38.52265 | 4.537523 | 0.1735564 | 15.27274 | 8.73 | 775 | 0 | 0.25 | 1 | 0 | 1 | 3 | 0 | 1
118 | 6 | 38.52265 | 4.537523 | 0.1735564 | 15.27274 | 8.73 | 775 | 0 | 0.3 | 1 | 0 | 1 | 3 | 0 | 1
119 | 6 | 38.52265 | 4.537523 | 0.1735564 | 15.27274 | 8.73 | 775 | 0 | 0.25 | 1 | 0 | 1 | 3 | 0 | 1
120 | 6 | 38.52265 | 4.537523 | 0.1735564 | 15.27274 | 8.73 | 775 | 0 | 0.3 | 1 | 0 | 1 | 3 | 0 | 1
121 | 3.5 | 34.84166 | 5.022388 | 0.03706559 | 17.79148 | 9.08 | 665 | 0 | 0.25 | 1 | 0 | 1 | 0 | 0 | 1
122 | 3.5 | 34.84166 | 5.022388 | 0.03706559 | 17.79148 | 9.08 | 744 | 0 | 0.3 | 1 | 0 | 1 | 0 | 0 | 1
123 | 3.5 | 34.84166 | 5.022388 | 0.03706559 | 17.79148 | 9.08 | 811 | 0 | 0.35 | 1 | 0 | 1 | 0 | 0 | 1
124 | 3.5 | 34.84166 | 5.022388 | 0.03706559 | 17.79148 | 9.08 | 670 | 0 | 0.25 | 1 | 0 | 1 | 0 | 0 | 1
125 | 3.5 | 34.84166 | 5.022388 | 0.03706559 | 17.79148 | 9.08 | 750 | 0 | 0.3 | 1 | 0 | 1 | 0 | 0 | 1
126 | 3.5 | 34.84166 | 5.022388 | 0.03706559 | 17.79148 | 9.08 | 822 | 0 | 0.35 | 1 | 0 | 1 | 0 | 0 | 1
127 | 3.5 | 34.84166 | 5.022388 | 0.03706559 | 17.79148 | 9.08 | 700 | 0 | 0.25 | 1 | 0 | 1 | 0 | 0 | 1
128 | 3.5 | 34.84166 | 5.022388 | 0.03706559 | 17.79148 | 9.08 | 766 | 0 | 0.3 | 1 | 0 | 1 | 0 | 0 | 1
129 | 3.5 | 34.84166 | 5.022388 | 0.03706559 | 17.79148 | 9.08 | 828 | 0 | 0.35 | 1 | 0 | 1 | 0 | 0 | 1
130 | 3.5 | 35.43114 | 2.738238 | 0.0674453 | 19.04623 | 9.95 | 750 | 0.5 | 0.35 | 1 | 1 | 1 | 3 | 0 | 0
131 | 3.5 | 35.43114 | 2.738238 | 0.0674453 | 19.04623 | 9.95 | 800 | 0.5 | 0.3 | 1 | 1 | 1 | 3 | 0 | 0
132 | 3.5 | 35.43114 | 2.738238 | 0.0674453 | 19.04623 | 9.95 | 800 | 0.2 | 0.35 | 1 | 1 | 1 | 3 | 0 | 0
133 | 3.5 | 35.43114 | 2.738238 | 0.0674453 | 19.04623 | 9.95 | 800 | 0.5 | 0.35 | 1 | 1 | 1 | 3 | 0 | 0
134 | 3.5 | 35.43114 | 2.738238 | 0.0674453 | 19.04623 | 9.95 | 800 | 0.5 | 0.4 | 1 | 1 | 1 | 3 | 0 | 0
135 | 3.5 | 35.43114 | 2.738238 | 0.0674453 | 19.04623 | 9.95 | 850 | 0.5 | 0.35 | 1 | 1 | 1 | 3 | 0 | 0
136 | 3.5 | 35.43114 | 2.738238 | 0.0674453 | 19.04623 | 9.95 | 800 | 0.8 | 0.35 | 1 | 1 | 1 | 3 | 0 | 0
137 | 3.5 | 35.43114 | 2.738238 | 0.0674453 | 19.04623 | 9.95 | 850 | 0.8 | 0.35 | 1 | 1 | 1 | 3 | 0 | 0
138 | 1.25 | 45.79444 | 5.700941 | 0 | 0.3738262 | 7 | 700 | 0 | 0.21 | 1 | 3 | 1 | 0 | 0 | 0
139 | 1.25 | 45.79444 | 5.700941 | 0 | 0.3738262 | 7 | 700 | 0 | 0.21 | 1 | 3 | 1 | 0 | 1 | 0
140 | 1.25 | 45.79444 | 5.700941 | 0 | 0.3738262 | 7 | 700 | 0 | 0.21 | 1 | 3 | 1 | 0 | 0 | 0
141 | 1.25 | 45.79444 | 5.700941 | 0 | 0.3738262 | 7 | 700 | 0 | 0.21 | 1 | 3 | 1 | 0 | 1 | 0
142 | 1.25 | 45.79444 | 5.700941 | 0 | 0.3738262 | 7 | 700 | 0 | 0.21 | 1 | 3 | 1 | 0 | 0 | 0
143 | 1.25 | 45.79444 | 5.700941 | 0 | 0.3738262 | 7 | 700 | 0 | 0.21 | 1 | 3 | 1 | 0 | 1 | 0
144 | 1.25 | 45.79444 | 5.700941 | 0 | 0.3738262 | 7 | 750 | 0 | 0.25 | 1 | 3 | 1 | 0 | 0 | 0
145 | 1.25 | 45.79444 | 5.700941 | 0 | 0.3738262 | 7 | 750 | 0 | 0.25 | 1 | 3 | 1 | 0 | 1 | 0
146 | 1.25 | 45.79444 | 5.700941 | 0 | 0.3738262 | 7 | 750 | 0 | 0.24 | 1 | 3 | 1 | 0 | 0 | 0
147 | 1.25 | 45.79444 | 5.700941 | 0 | 0.3738262 | 7 | 750 | 0 | 0.24 | 1 | 3 | 1 | 0 | 1 | 0
148 | 1.25 | 45.79444 | 5.700941 | 0 | 0.3738262 | 7 | 750 | 0 | 0.24 | 1 | 3 | 1 | 0 | 0 | 0
149 | 1.25 | 45.79444 | 5.700941 | 0 | 0.3738262 | 7 | 750 | 0 | 0.24 | 1 | 3 | 1 | 0 | 1 | 0
150 | 1.25 | 45.79444 | 5.700941 | 0 | 0.3738262 | 7 | 800 | 0 | 0.23 | 1 | 3 | 1 | 0 | 0 | 0
151 | 1.25 | 45.79444 | 5.700941 | 0 | 0.3738262 | 7 | 800 | 0 | 0.23 | 1 | 3 | 1 | 0 | 1 | 0
152 | 1.25 | 45.79444 | 5.700941 | 0 | 0.3738262 | 7 | 800 | 0 | 0.23 | 1 | 3 | 1 | 0 | 0 | 0
153 | 1.25 | 45.79444 | 5.700941 | 0 | 0.3738262 | 7 | 800 | 0 | 0.23 | 1 | 3 | 1 | 0 | 1 | 0
154 | 1.25 | 45.79444 | 5.700941 | 0 | 0.3738262 | 7 | 800 | 0 | 0.22 | 1 | 3 | 1 | 0 | 0 | 0
155 | 1.25 | 45.79444 | 5.700941 | 0 | 0.3738262 | 7 | 800 | 0 | 0.22 | 1 | 3 | 1 | 0 | 1 | 0
156 | 5 | 48.89669 | 5.436111 | 0.339757 | 5.623068 | 0 | 700 | 1.161379 | 0 | 1 | 4 | 0 | 3 | 1 | 0
157 | 5 | 48.89669 | 5.436111 | 0.339757 | 5.623068 | 0 | 750 | 1.161379 | 0 | 1 | 4 | 0 | 3 | 1 | 0
158 | 5 | 48.89669 | 5.436111 | 0.339757 | 5.623068 | 0 | 800 | 1.161379 | 0 | 1 | 4 | 0 | 3 | 1 | 0
159 | 5 | 48.89669 | 5.436111 | 0.339757 | 5.623068 | 0 | 850 | 1.161379 | 0 | 1 | 4 | 0 | 3 | 1 | 0
160 | 5 | 48.89669 | 5.436111 | 0.339757 | 5.623068 | 0 | 900 | 1.161379 | 0 | 1 | 4 | 0 | 3 | 1 | 0
161 | 5 | 48.89669 | 5.436111 | 0.339757 | 5.623068 | 0 | 900 | 0.250588 | 0 | 1 | 4 | 0 | 3 | 1 | 0
162 | 5 | 48.89669 | 5.436111 | 0.339757 | 5.623068 | 0 | 900 | 0.404796 | 0 | 1 | 4 | 0 | 3 | 1 | 0
163 | 5 | 48.89669 | 5.436111 | 0.339757 | 5.623068 | 0 | 900 | 0.732488 | 0 | 1 | 4 | 0 | 3 | 1 | 0
164 | 5 | 48.89669 | 5.436111 | 0.339757 | 5.623068 | 0 | 900 | 0.905972 | 0 | 1 | 4 | 0 | 3 | 1 | 0
165 | 5 | 48.89669 | 5.436111 | 0.339757 | 5.623068 | 0 | 900 | 1.161379 | 0 | 1 | 4 | 0 | 3 | 1 | 0
166 | 5 | 45.31536 | 5.876078 | 3.944843 | 6.483735 | 9.34 | 700 | 1.23 | 0 | 1 | 4 | 0 | 3 | 1 | 0
167 | 5 | 45.31536 | 5.876078 | 3.944843 | 6.483735 | 9.34 | 750 | 1.23 | 0 | 1 | 4 | 0 | 3 | 1 | 0
168 | 5 | 45.31536 | 5.876078 | 3.944843 | 6.483735 | 9.34 | 800 | 1.23 | 0 | 1 | 4 | 0 | 3 | 1 | 0
169 | 5 | 45.31536 | 5.876078 | 3.944843 | 6.483735 | 9.34 | 850 | 1.23 | 0 | 1 | 4 | 0 | 3 | 1 | 0
170 | 5 | 45.31536 | 5.876078 | 3.944843 | 6.483735 | 9.34 | 800 | 0 | 0 | 1 | 2 | 0 | 3 | 1 | 0
171 | 5 | 45.31536 | 5.876078 | 3.944843 | 6.483735 | 9.34 | 800 | 0.73 | 0 | 1 | 4 | 0 | 3 | 1 | 0
172 | 5 | 45.31536 | 5.876078 | 3.944843 | 6.483735 | 9.34 | 800 | 1.23 | 0 | 1 | 4 | 0 | 3 | 1 | 0
173 | 5 | 45.31536 | 5.876078 | 3.944843 | 6.483735 | 9.34 | 800 | 2.08 | 0 | 1 | 4 | 0 | 3 | 1 | 0
174 | 5 | 45.31536 | 5.876078 | 3.944843 | 6.483735 | 9.34 | 800 | 2.77 | 0 | 1 | 4 | 0 | 3 | 1 | 0
175 | 5 | 45.31536 | 5.876078 | 3.944843 | 6.483735 | 9.34 | 800 | 3.08 | 0 | 1 | 4 | 0 | 3 | 1 | 0
176 | 5 | 45.31536 | 5.876078 | 3.944843 | 6.483735 | 9.34 | 800 | 1.23 | 0 | 1 | 4 | 0 | 3 | 0 | 0
177 | 5 | 45.31536 | 5.876078 | 3.944843 | 6.483735 | 9.34 | 800 | 1.23 | 0 | 1 | 4 | 0 | 3 | 1 | 0
178 | 1.25 | 53.7704 | 5.39004 | 0.1200009 | 1.949273 | 0 | 770 | 0 | 0.19 | 1 | 0 | 1 | 3 | 0 | 0
179 | 1.25 | 53.7704 | 5.39004 | 0.1200009 | 1.949273 | 0 | 770 | 0 | 0.24 | 1 | 0 | 1 | 3 | 0 | 0
180 | 1.25 | 53.7704 | 5.39004 | 0.1200009 | 1.949273 | 0 | 770 | 0 | 0.31 | 1 | 0 | 1 | 3 | 0 | 0
181 | 1.25 | 53.7704 | 5.39004 | 0.1200009 | 1.949273 | 0 | 770 | 0 | 0.37 | 1 | 0 | 1 | 3 | 0 | 0
182 | 1.25 | 49.89 | 5.91 | 0.1 | 0.269998 | 0 | 770 | 0 | 0.19 | 1 | 0 | 1 | 3 | 0 | 0
183 | 1.25 | 49.89 | 5.91 | 0.1 | 0.269998 | 0 | 770 | 0 | 0.24 | 1 | 0 | 1 | 3 | 0 | 0
184 | 1.25 | 49.89 | 5.91 | 0.1 | 0.269998 | 0 | 770 | 0 | 0.31 | 1 | 0 | 1 | 3 | 0 | 0
185 | 1.25 | 49.89 | 5.91 | 0.1 | 0.269998 | 0 | 770 | 0 | 0.37 | 1 | 0 | 1 | 3 | 0 | 0
186 | 1.25 | 53.7704 | 5.39004 | 0.1200009 | 1.949273 | 0 | 770 | 0.41 | 0 | 1 | 4 | 1 | 3 | 0 | 0
187 | 1.25 | 53.7704 | 5.39004 | 0.1200009 | 1.949273 | 0 | 770 | 0.63 | 0 | 1 | 4 | 1 | 3 | 0 | 0
188 | 1.25 | 53.7704 | 5.39004 | 0.1200009 | 1.949273 | 0 | 770 | 0.97 | 0 | 1 | 4 | 1 | 3 | 0 | 0
189 | 1.25 | 53.7704 | 5.39004 | 0.1200009 | 1.949273 | 0 | 770 | 1.09 | 0 | 1 | 4 | 1 | 3 | 0 | 0
190 | 1.25 | 49.89 | 5.91 | 0.1 | 0.269998 | 0 | 770 | 0.41 | 0 | 1 | 4 | 1 | 3 | 0 | 0
191 | 1.25 | 49.89 | 5.91 | 0.1 | 0.269998 | 0 | 770 | 0.65 | 0 | 1 | 4 | 1 | 3 | 0 | 0
192 | 1.25 | 49.89 | 5.91 | 0.1 | 0.269998 | 0 | 770 | 0.96 | 0 | 1 | 4 | 1 | 3 | 0 | 0
193 | 12.7 | 43.1954 | 5.920456 | 0 | 0.4334223 | 8.9 | 800 | 0 | 0.19 | 1 | 0 | 1 | 3 | 1 | 1
194 | 12.7 | 43.1954 | 5.920456 | 0 | 0.4334223 | 8.9 | 800 | 0.17 | 0.29 | 1 | 2 | 1 | 3 | 1 | 1
195 | 12.7 | 43.1954 | 5.920456 | 0 | 0.4334223 | 8.9 | 800 | 0.17 | 0.29 | 1 | 2 | 1 | 3 | 1 | 1
196 | 12.7 | 42.96705 | 5.758471 | 0.8582336 | 1.83653 | 6.25 | 800 | 0 | 0.2 | 1 | 0 | 1 | 3 | 1 | 1
197 | 12.7 | 42.96705 | 5.758471 | 0.8582336 | 1.83653 | 6.25 | 800 | 0.15 | 0.28 | 1 | 2 | 1 | 3 | 1 | 1
198 | 12.7 | 42.96705 | 5.758471 | 0.8582336 | 1.83653 | 6.25 | 800 | 0.18 | 0.31 | 1 | 2 | 1 | 3 | 1 | 1
199 | 3.5 | 34.26789 | 6.071924 | 0.7953365 | 1.431937 | 15.01 | 800 | 0 | 0.22 | 1 | 0 | 1 | 3 | 1 | 1
200 | 3.5 | 34.26789 | 6.071924 | 0.7953365 | 1.431937 | 15.01 | 800 | 0.17 | 0.34 | 1 | 2 | 1 | 3 | 1 | 1
201 | 3.5 | 34.26789 | 6.071924 | 0.7953365 | 1.431937 | 15.01 | 800 | 0.17 | 0.34 | 1 | 2 | 1 | 3 | 1 | 1
202 | 1.5 | 44.84268 | 5.50875 | 0 | 0.5044434 | 9.4 | 800 | 1.22 | 0 | 1 | 4 | 2 | 3 | 0 | 0
203 | 1.5 | 44.84268 | 5.50875 | 0 | 0.5044434 | 9.4 | 850 | 1.22 | 0 | 1 | 4 | 2 | 3 | 0 | 0
204 | 1.5 | 44.84268 | 5.50875 | 0 | 0.5044434 | 9.4 | 900 | 1.22 | 0 | 1 | 4 | 2 | 3 | 0 | 0
205 | 1.5 | 44.84268 | 5.50875 | 0 | 0.5044434 | 9.4 | 900 | 0.11 | 0 | 1 | 4 | 2 | 3 | 0 | 0
206 | 1.5 | 44.84268 | 5.50875 | 0 | 0.5044434 | 9.4 | 900 | 2.33 | 0 | 1 | 4 | 2 | 3 | 0 | 0
207 | 0.65 | 44.84268 | 5.50875 | 0 | 0.5044434 | 9.4 | 850 | 1.22 | 0 | 1 | 4 | 2 | 3 | 0 | 0
208 | 4 | 44.84268 | 5.50875 | 0 | 0.5044434 | 9.4 | 850 | 1.22 | 0 | 1 | 4 | 2 | 3 | 0 | 0
209 | 6 | 45.38072 | 5.419964 | 0.0918638 | 0.3021803 | 8.5 | 780 | 0 | 0.3 | 1 | 0 | 1 | 0 | 1 | 1
210 | 6 | 45.38072 | 5.419964 | 0.0918638 | 0.3021803 | 8.5 | 780 | 0.65 | 0.29 | 1 | 1 | 1 | 0 | 1 | 1
211 | 6 | 45.38072 | 5.419964 | 0.0918638 | 0.3021803 | 8.5 | 780 | 0.91 | 0.29 | 1 | 1 | 1 | 0 | 1 | 1
212 | 6 | 45.38072 | 5.419964 | 0.0918638 | 0.3021803 | 8.5 | 780 | 0.65 | 0.17 | 1 | 1 | 1 | 0 | 1 | 1
213 | 6 | 45.38072 | 5.419964 | 0.0918638 | 0.3021803 | 8.5 | 780 | 0 | 0.3 | 1 | 0 | 1 | 3 | 0 | 1
214 | 6 | 45.38072 | 5.419964 | 0.0918638 | 0.3021803 | 8.5 | 780 | 0.65 | 0.29 | 1 | 1 | 1 | 3 | 0 | 1
215 | 6 | 45.38072 | 5.419964 | 0.0918638 | 0.3021803 | 8.5 | 780 | 0.91 | 0.29 | 1 | 1 | 1 | 3 | 0 | 1
216 | 6 | 45.38072 | 5.419964 | 0.0918638 | 0.3021803 | 8.5 | 780 | 0 | 0.17 | 1 | 0 | 1 | 3 | 0 | 1
217 | 6 | 45.38072 | 5.419964 | 0.0918638 | 0.3021803 | 8.5 | 780 | 0.65 | 0.17 | 1 | 1 | 1 | 3 | 0 | 1
218 | 6 | 51.16911 | 6.337886 | 0 | 1.404275 | 5.7 | 780 | 0 | 0.23 | 1 | 0 | 1 | 0 | 1 | 1
219 | 6 | 51.16911 | 6.337886 | 0 | 1.404275 | 5.7 | 780 | 0 | 0.19 | 1 | 0 | 1 | 0 | 1 | 1
220 | 6 | 51.16911 | 6.337886 | 0 | 1.404275 | 5.7 | 780 | 0.6 | 0.12 | 1 | 1 | 1 | 0 | 1 | 1
221 | 6 | 51.16911 | 6.337886 | 0 | 1.404275 | 5.7 | 780 | 0 | 0.23 | 1 | 0 | 1 | 3 | 0 | 1
222 | 6 | 51.16911 | 6.337886 | 0 | 1.404275 | 5.7 | 780 | 0 | 0.19 | 1 | 0 | 1 | 3 | 0 | 1
223 | 6 | 47.40864 | 5.051014 | 0 | 3.222023 | 8.9 | 780 | 0 | 0.17 | 1 | 0 | 1 | 0 | 1 | 1
224 | 6 | 47.40864 | 5.051014 | 0 | 3.222023 | 8.9 | 780 | 0.44 | 0.09 | 1 | 1 | 1 | 0 | 1 | 1
225 | 6 | 47.40864 | 5.051014 | 0 | 3.222023 | 8.9 | 780 | 0 | 0.17 | 1 | 0 | 1 | 3 | 0 | 1
226 | 6 | 47.40864 | 5.051014 | 0 | 3.222023 | 8.9 | 780 | 0.44 | 0.09 | 1 | 1 | 1 | 3 | 0 | 1
227 | 2.5 | 43.74925 | 6.749953 | 0 | 0.8371441 | 9.28 | 750 | 0 | 0.2 | 1 | 0 | 0 | 3 | 0 | 1
228 | 2.5 | 43.74925 | 6.749953 | 0 | 0.8371441 | 9.28 | 800 | 0 | 0.2 | 1 | 0 | 0 | 3 | 0 | 1
229 | 2.5 | 43.74925 | 6.749953 | 0 | 0.8371441 | 9.28 | 850 | 0 | 0.2 | 1 | 0 | 0 | 3 | 0 | 1
230 | 2.5 | 43.74925 | 6.749953 | 0 | 0.8371441 | 9.28 | 900 | 0 | 0.2 | 1 | 0 | 0 | 3 | 0 | 1
231 | 2.5 | 43.74925 | 6.749953 | 0 | 0.8371441 | 9.28 | 950 | 0 | 0.2 | 1 | 0 | 0 | 3 | 0 | 1
232 | 2.5 | 43.74925 | 6.749953 | 0 | 0.8371441 | 9.28 | 800 | 0 | 0.1 | 1 | 0 | 0 | 3 | 0 | 1
233 | 2.5 | 43.74925 | 6.749953 | 0 | 0.8371441 | 9.28 | 800 | 0 | 0.3 | 1 | 0 | 0 | 3 | 0 | 1
234 | 2.5 | 43.74925 | 6.749953 | 0 | 0.8371441 | 9.28 | 800 | 0 | 0.4 | 1 | 0 | 0 | 3 | 0 | 1
235 | 2.5 | 43.74925 | 6.749953 | 0 | 0.8371441 | 9.28 | 800 | 0 | 0.5 | 1 | 0 | 0 | 3 | 0 | 1
236 | 3.75 | 38.85035 | 5.274003 | 3.758281 | 5.567972 | 6.17 | 900 | 0 | 0.18 | 1 | 0 | 0 | 3 | 0 | 0
237 | 3.75 | 38.85035 | 5.274003 | 3.758281 | 5.567972 | 6.17 | 950 | 0 | 0.21 | 1 | 0 | 0 | 3 | 0 | 0
238 | 3.75 | 38.85035 | 5.274003 | 3.758281 | 5.567972 | 6.17 | 965 | 0 | 0.24 | 1 | 0 | 0 | 3 | 0 | 0
239 | 3.75 | 38.85035 | 5.274003 | 3.758281 | 5.567972 | 6.17 | 975 | 0 | 0.28 | 1 | 0 | 0 | 3 | 0 | 0
240 | 3.75 | 38.85035 | 5.274003 | 3.758281 | 5.567972 | 6.17 | 985 | 0 | 0.32 | 1 | 0 | 0 | 3 | 0 | 0
241 | 3.75 | 38.85035 | 5.274003 | 3.758281 | 5.567972 | 6.17 | 995 | 0 | 0.36 | 1 | 0 | 0 | 3 | 0 | 0
242 | 3.75 | 38.85035 | 5.274003 | 3.758281 | 5.567972 | 6.17 | 1025 | 0 | 0.41 | 1 | 0 | 0 | 3 | 0 | 0
243 | 2.4 | 40.14227 | 4.576219 | 0 | 0.6882192 | 23.5 | 800 | 0 | 0.32 | 1 | 0 | 1 | 3 | 0 | 1
244 | 2.4 | 40.97161 | 4.670763 | 0 | 0.7024377 | 21 | 800 | 0 | 0.37 | 1 | 0 | 1 | 3 | 0 | 1
245 | 2.4 | 40.30544 | 4.59482 | 0 | 0.6910167 | 23 | 810 | 0 | 0.47 | 1 | 0 | 1 | 3 | 0 | 1
246 | 2.4 | 40.6358 | 4.632481 | 0 | 0.6966804 | 22 | 800 | 0 | 0.26 | 1 | 0 | 1 | 3 | 0 | 1
247 | 2.4 | 39.66059 | 4.521308 | 0 | 0.679961 | 25 | 790 | 0 | 0.36 | 1 | 0 | 1 | 3 | 0 | 1
248 | 2.4 | 41.66017 | 4.749259 | 0 | 0.7142427 | 19 | 800 | 0 | 0.32 | 1 | 0 | 1 | 3 | 0 | 1
249 | 10 | 45.77267 | 5.491611 | 0.1479222 | 2.032946 | 8.17 | 790 | 0 | 0.58 | 0 | 0 | 0 | 3 | 0 | 1
250 | 15 | 45.77267 | 5.491611 | 0.1479222 | 2.032946 | 8.17 | 820 | 0 | 0.67 | 0 | 0 | 0 | 3 | 0 | 1
251 | 30 | 45.77267 | 5.491611 | 0.1479222 | 2.032946 | 8.17 | 930 | 0 | 0.73 | 0 | 0 | 0 | 3 | 0 | 1
252 | 50 | 45.77267 | 5.491611 | 0.1479222 | 2.032946 | 8.17 | 1030 | 0 | 0.77 | 0 | 0 | 0 | 3 | 0 | 1
253 | 70 | 45.77267 | 5.491611 | 0.1479222 | 2.032946 | 8.17 | 1000 | 0 | 0.87 | 0 | 0 | 0 | 3 | 0 | 1
254 | 1.5 | 40.72273 | 5.702809 | 0.1016543 | 1.393928 | 11.89 | 720 | 1.2 | 0 | 1 | 4 | 1 | 3 | 0 | 0
255 | 1.5 | 40.72273 | 5.702809 | 0.1016543 | 1.393928 | 11.89 | 770 | 1.2 | 0 | 1 | 4 | 1 | 3 | 0 | 0
256 | 1.5 | 40.72273 | 5.702809 | 0.1016543 | 1.393928 | 11.89 | 820 | 1.2 | 0 | 1 | 4 | 1 | 3 | 0 | 0
257 | 1.5 | 40.72273 | 5.702809 | 0.1016543 | 1.393928 | 11.89 | 870 | 1.2 | 0 | 1 | 4 | 1 | 3 | 0 | 0
258 | 1.5 | 40.72273 | 5.702809 | 0.1016543 | 1.393928 | 11.89 | 920 | 1.2 | 0 | 1 | 4 | 1 | 3 | 0 | 0
259 | 1.5 | 40.72273 | 5.702809 | 0.1016543 | 1.393928 | 11.89 | 820 | 0.8 | 0 | 1 | 4 | 1 | 3 | 0 | 0
260 | 1.5 | 40.72273 | 5.702809 | 0.1016543 | 1.393928 | 11.89 | 820 | 1 | 0 | 1 | 4 | 1 | 3 | 0 | 0
261 | 1.5 | 40.72273 | 5.702809 | 0.1016543 | 1.393928 | 11.89 | 820 | 1.2 | 0 | 1 | 4 | 1 | 3 | 0 | 0
262 | 1.5 | 40.72273 | 5.702809 | 0.1016543 | 1.393928 | 11.89 | 820 | 1.4 | 0 | 1 | 4 | 1 | 3 | 0 | 0
263 | 1.5 | 40.72273 | 5.702809 | 0.1016543 | 1.393928 | 11.89 | 820 | 1.7 | 0 | 1 | 4 | 1 | 3 | 0 | 0
264 | 1.5 | 40.72273 | 5.702809 | 0.1016543 | 1.393928 | 11.89 | 820 | 2 | 0 | 1 | 4 | 1 | 3 | 0 | 0
265 | 27.588675 | 42.31899 | 5.423231 | 0 | 1.924753 | 10.1 | 926.85 | 0 | 0.279 | 1 | 0 | 0 | 3 | 0 | 1
266 | 27.588675 | 42.31899 | 5.423231 | 0 | 1.924753 | 10.1 | 926.85 | 0 | 0.277 | 1 | 0 | 0 | 3 | 0 | 1
267 | 27.588675 | 42.31899 | 5.423231 | 0 | 1.924753 | 10.1 | 926.85 | 0 | 0.287 | 1 | 0 | 0 | 3 | 0 | 1
268 | 24.0204 | 43.73071 | 5.185813 | 0 | 1.917052 | 9.5 | 926.85 | 0 | 0.272 | 1 | 0 | 0 | 3 | 0 | 1
269 | 3.15 | 36.91464 | 4.666596 | 0 | 14.45196 | 12.5 | 926.85 | 0 | 0.382 | 1 | 0 | 0 | 3 | 0 | 1
270 | 3.15 | 36.91464 | 4.666596 | 0 | 14.45196 | 12.5 | 926.85 | 0 | 0.414 | 1 | 0 | 0 | 3 | 0 | 1
271 | 22.740675 | 42.1036 | 4.819885 | 0 | 2.226625 | 17.6 | 926.85 | 0 | 0.257 | 1 | 0 | 0 | 3 | 0 | 1
272 | 5 | 44.01992 | 5.330786 | 4.093607 | 4.277819 | 5 | 850 | 0 | 0.3 | 1 | 0 | 0 | 3 | 0 | 1
273 | 5 | 38.5263 | 4.665512 | 3.582731 | 3.743954 | 20 | 850 | 0 | 0.3 | 1 | 0 | 0 | 3 | 0 | 1
274 | 5 | 39.9991 | 5.545678 | 5.275596 | 5.22383 | 5 | 850 | 0 | 0.3 | 1 | 0 | 0 | 3 | 0 | 1
275 | 5 | 35.01113 | 4.85412 | 4.617718 | 4.572408 | 20 | 850 | 0 | 0.3 | 1 | 0 | 0 | 3 | 0 | 1
276 | 5 | 40.55989 | 5.395994 | 5.126194 | 5.318292 | 5 | 850 | 0 | 0.3 | 1 | 0 | 0 | 3 | 0 | 1
277 | 5 | 35.50242 | 4.72316 | 4.487002 | 4.655146 | 20 | 850 | 0 | 0.3 | 1 | 0 | 0 | 3 | 0 | 1
278 | 5 | 40.25078 | 5.366771 | 5.097535 | 5.507133 | 5 | 850 | 0 | 0.3 | 1 | 0 | 0 | 3 | 0 | 1
279 | 5 | 35.23273 | 4.697698 | 4.462027 | 4.820561 | 20 | 850 | 0 | 0.3 | 1 | 0 | 0 | 3 | 0 | 1
280 | 5 | 41.66606 | 5.270734 | 5.906857 | 4.372528 | 5 | 850 | 0 | 0.3 | 1 | 0 | 0 | 3 | 0 | 1
281 | 5 | 36.46657 | 4.613001 | 5.169743 | 3.826882 | 20 | 850 | 0 | 0.3 | 1 | 0 | 0 | 3 | 0 | 1
282 | 0.5 | 38.6574 | 5.730391 | 0 | 1.208544 | 8.5 | 780 | 0.8 | 0 | 1 | 4 | 1 | 3 | 0 | 0
283 | 0.5 | 38.6574 | 5.730391 | 0 | 1.208544 | 8.5 | 750 | 0.8 | 0 | 1 | 4 | 1 | 3 | 0 | 0
284 | 0.5 | 38.6574 | 5.730391 | 0 | 1.208544 | 8.5 | 700 | 0.8 | 0 | 1 | 4 | 1 | 3 | 0 | 0
285 | 0.5 | 38.6574 | 5.730391 | 0 | 1.208544 | 8.5 | 650 | 0.8 | 0 | 1 | 4 | 1 | 3 | 0 | 0
286 | 5 | 34.51152 | 4.817397 | 0 | 13.92429 | 7.8 | 780 | 0.8 | 0 | 1 | 4 | 1 | 3 | 0 | 0
287 | 5 | 34.51152 | 4.817397 | 0 | 13.92429 | 7.8 | 750 | 0.8 | 0 | 1 | 4 | 1 | 3 | 0 | 0
288 | 5 | 34.51152 | 4.817397 | 0 | 13.92429 | 7.8 | 700 | 0.8 | 0 | 1 | 4 | 1 | 3 | 0 | 0
289 | 5 | 34.51152 | 4.817397 | 0 | 13.92429 | 7.8 | 650 | 0.8 | 0 | 1 | 4 | 1 | 3 | 0 | 0
290 | 2 | 36.7375 | 4.658104 | 0 | 2.125154 | 11.1 | 780 | 0.8 | 0 | 1 | 4 | 1 | 3 | 0 | 0
291 | 2 | 36.7375 | 4.658104 | 0 | 2.125154 | 11.1 | 750 | 0.8 | 0 | 1 | 4 | 1 | 3 | 0 | 0
292 | 2 | 36.7375 | 4.658104 | 0 | 2.125154 | 11.1 | 700 | 0.8 | 0 | 1 | 4 | 1 | 3 | 0 | 0
293 | 2 | 36.7375 | 4.658104 | 0 | 2.125154 | 11.1 | 650 | 0.8 | 0 | 1 | 4 | 1 | 3 | 0 | 0
294 | 3.5 | 31.65105 | 4.266686 | 0 | 13.49403 | 10 | 780 | 0.8 | 0 | 1 | 4 | 1 | 3 | 0 | 0
295 | 3.5 | 31.65105 | 4.266686 | 0 | 13.49403 | 10 | 750 | 0.8 | 0 | 1 | 4 | 1 | 3 | 0 | 0
296 | 3.5 | 31.65105 | 4.266686 | 0 | 13.49403 | 10 | 700 | 0.8 | 0 | 1 | 4 | 1 | 3 | 0 | 0
297 | 3.5 | 31.65105 | 4.266686 | 0 | 13.49403 | 10 | 650 | 0.8 | 0 | 1 | 4 | 1 | 3 | 0 | 0
298 | 1.75 | 47.69083 | 6.376489 | 0.1897765 | 0.3408514 | 5.01 | 700 | 1 | 0 | 0 | 4 | 1 | 3 | 0 | 0
299 | 1.75 | 47.69083 | 6.376489 | 0.1897765 | 0.3408514 | 5.01 | 800 | 1 | 0 | 0 | 4 | 1 | 3 | 0 | 0
300 | 1.75 | 47.69083 | 6.376489 | 0.1897765 | 0.3408514 | 5.01 | 900 | 1 | 0 | 0 | 4 | 1 | 3 | 0 | 0
301 | 1.75 | 47.69083 | 6.376489 | 0.1897765 | 0.3408514 | 5.01 | 900 | 0.5 | 0 | 0 | 4 | 1 | 3 | 0 | 0
302 | 5.2 | 47.29355 | 5.356248 | 0.08297114 | 0.4025695 | 8 | 700 | 0 | 0 | 1 | 4 | 1 | 3 | 0 | 1
303 | 5.2 | 47.29355 | 5.356248 | 0.08297114 | 0.4025695 | 8 | 750 | 0 | 0 | 1 | 4 | 1 | 3 | 0 | 1
304 | 5.2 | 47.29355 | 5.356248 | 0.08297114 | 0.4025695 | 8 | 800 | 0 | 0 | 1 | 4 | 1 | 3 | 0 | 1
305 | 15 | 44.69636 | 5.089647 | 6.940428 | 7.46096 | 0 | 850 | 0.6 | 0 | 1 | 4 | 2 | 3 | 0 | 1
306 | 15 | 44.69636 | 5.089647 | 6.940428 | 7.46096 | 0 | 850 | 0.7 | 0 | 1 | 4 | 2 | 3 | 0 | 1
307 | 15 | 44.69636 | 5.089647 | 6.940428 | 7.46096 | 0 | 850 | 1 | 0 | 1 | 4 | 2 | 3 | 0 | 1
308 | 1 | 41.80455 | 5.014244 | 0.7050156 | 23.41472 | 5.13 | 750 | 0 | 0.15 | 1 | 0 | 1 | 3 | 0 | 0
309 | 1 | 41.80455 | 5.014244 | 0.7050156 | 23.41472 | 5.13 | 750 | 0 | 0.25 | 1 | 0 | 1 | 3 | 0 | 0
310 | 1 | 41.80455 | 5.014244 | 0.7050156 | 23.41472 | 5.13 | 750 | 0 | 0.15 | 1 | 0 | 1 | 3 | 0 | 0
311 | 1 | 41.80455 | 5.014244 | 0.7050156 | 23.41472 | 5.13 | 750 | 0 | 0.25 | 1 | 0 | 1 | 3 | 0 | 0
312 | 1 | 41.80455 | 5.014244 | 0.7050156 | 23.41472 | 5.13 | 750 | 0 | 0.15 | 1 | 0 | 1 | 3 | 0 | 0
313 | 1 | 41.80455 | 5.014244 | 0.7050156 | 23.41472 | 5.13 | 750 | 0 | 0.25 | 1 | 0 | 1 | 3 | 0 | 0
314 | 1 | 41.80455 | 5.014244 | 0.7050156 | 23.41472 | 5.13 | 750 | 0 | 0.15 | 1 | 0 | 1 | 3 | 0 | 0
315 | 1 | 41.80455 | 5.014244 | 0.7050156 | 23.41472 | 5.13 | 750 | 0 | 0.25 | 1 | 0 | 1 | 3 | 0 | 0
316 | 1 | 41.80455 | 5.014244 | 0.7050156 | 23.41472 | 5.13 | 850 | 0 | 0.15 | 1 | 0 | 1 | 3 | 0 | 0
317 | 1 | 41.80455 | 5.014244 | 0.7050156 | 23.41472 | 5.13 | 850 | 0 | 0.25 | 1 | 0 | 1 | 3 | 0 | 0
318 | 1 | 41.80455 | 5.014244 | 0.7050156 | 23.41472 | 5.13 | 850 | 0 | 0.15 | 1 | 0 | 1 | 3 | 0 | 0
319 | 1 | 41.80455 | 5.014244 | 0.7050156 | 23.41472 | 5.13 | 850 | 0 | 0.25 | 1 | 0 | 1 | 3 | 0 | 0
320 | 1 | 41.80455 | 5.014244 | 0.7050156 | 23.41472 | 5.13 | 850 | 0 | 0.15 | 1 | 0 | 1 | 3 | 0 | 0
321 | 1 | 41.80455 | 5.014244 | 0.7050156 | 23.41472 | 5.13 | 850 | 0 | 0.25 | 1 | 0 | 1 | 3 | 0 | 0
322 | 1 | 41.80455 | 5.014244 | 0.7050156 | 23.41472 | 5.13 | 850 | 0 | 0.15 | 1 | 0 | 1 | 3 | 0 | 0
323 | 1 | 41.80455 | 5.014244 | 0.7050156 | 23.41472 | 5.13 | 850 | 0 | 0.25 | 1 | 0 | 1 | 3 | 0 | 0
324 | 1 | 41.80455 | 5.014244 | 0.7050156 | 23.41472 | 5.13 | 700 | 0 | 0.2 | 1 | 0 | 1 | 3 | 0 | 0
325 | 1 | 41.80455 | 5.014244 | 0.7050156 | 23.41472 | 5.13 | 900 | 0 | 0.2 | 1 | 0 | 1 | 3 | 0 | 0
326 | 1 | 41.80455 | 5.014244 | 0.7050156 | 23.41472 | 5.13 | 800 | 0 | 0.2 | 1 | 0 | 1 | 3 | 0 | 0
327 | 1 | 41.80455 | 5.014244 | 0.7050156 | 23.41472 | 5.13 | 800 | 0 | 0.2 | 1 | 0 | 1 | 3 | 0 | 0
328 | 1 | 41.80455 | 5.014244 | 0.7050156 | 23.41472 | 5.13 | 800 | 0 | 0.2 | 1 | 0 | 1 | 3 | 0 | 0
329 | 1 | 41.80455 | 5.014244 | 0.7050156 | 23.41472 | 5.13 | 800 | 0 | 0.2 | 1 | 0 | 1 | 3 | 0 | 0
330 | 1 | 41.80455 | 5.014244 | 0.7050156 | 23.41472 | 5.13 | 800 | 0 | 0.1 | 1 | 0 | 1 | 3 | 0 | 0
331 | 1 | 41.80455 | 5.014244 | 0.7050156 | 23.41472 | 5.13 | 800 | 0 | 0.35 | 1 | 0 | 1 | 3 | 0 | 0
332 | 1 | 41.80455 | 5.014244 | 0.7050156 | 23.41472 | 5.13 | 800 | 0 | 0.2 | 1 | 0 | 1 | 3 | 0 | 0
333 | 5.2 | 52.77663 | 6.683074 | 0.04914025 | 1.7195 | 0 | 800 | 0 | 0.32 | 1 | 0 | 1 | 3 | 0 | 1
334 | 5.2 | 48.02544 | 5.517047 | 0 | 1.470248 | 8.8 | 801 | 0 | 0.32 | 1 | 0 | 1 | 3 | 0 | 1
335 | 5.2 | 47.84872 | 5.06527 | 0 | 1.293345 | 9 | 802 | 0 | 0.32 | 1 | 0 | 1 | 3 | 0 | 1
336 | 5.2 | 48.24395 | 5.675759 | 0 | 1.393765 | 7.6 | 803 | 0 | 0.32 | 1 | 0 | 1 | 3 | 0 | 1
337 | 5.2 | 51.21914 | 5.9754 | 0.029877 | 0.4099931 | 0 | 804 | 0 | 0.32 | 1 | 0 | 1 | 3 | 0 | 1
338 | 5.2 | 47.07328 | 5.511459 | 0 | 1.562092 | 8.8 | 805 | 0 | 0.32 | 1 | 0 | 1 | 3 | 0 | 1
339 | 5.2 | 46.38505 | 5.263942 | 0 | 0.6557377 | 8.27 | 806 | 0 | 0.32 | 1 | 0 | 1 | 3 | 0 | 1
340 | 5.2 | 50.10358 | 6.299919 | 0.2168986 | 1.409724 | 0 | 807 | 0 | 0.32 | 1 | 0 | 1 | 3 | 0 | 1
341 | 5.2 | 50.16887 | 6.061909 | 0.01946038 | 2.698085 | 0 | 808 | 0 | 0.32 | 1 | 0 | 1 | 3 | 0 | 1
342 | 5.2 | 47.4094 | 5.020468 | 0 | 1.684891 | 6.8 | 809 | 0 | 0.32 | 1 | 0 | 1 | 3 | 0 | 1
343 | 5.2 | 50.04952 | 5.926917 | 0.0393162 | 1.709509 | 0 | 810 | 0 | 0.32 | 1 | 0 | 1 | 3 | 0 | 1
344 | 5.2 | 45.79417 | 5.187159 | 0 | 1.103202 | 8.76 | 811 | 0 | 0.32 | 1 | 0 | 1 | 3 | 0 | 1
345 | 5.2 | 49.2755 | 5.96722 | 0.03868538 | 3.286556 | 0 | 812 | 0 | 0.32 | 1 | 0 | 1 | 3 | 0 | 1
346 | 5.2 | 43.71594 | 4.81317 | 0 | 0.8919819 | 12.1 | 813 | 0 | 0.32 | 1 | 0 | 1 | 3 | 0 | 1
347 | 5.2 | 43.73319 | 5.672211 | 0 | 1.748294 | 11.5 | 814 | 0 | 0.32 | 1 | 0 | 1 | 3 | 0 | 1
348 | 5.2 | 48.62461 | 5.873197 | 0.03902457 | 2.438583 | 0 | 815 | 0 | 0.32 | 1 | 0 | 1 | 3 | 0 | 1
349 | 5.2 | 45.08794 | 5.749954 | 0 | 2.50299 | 7.8 | 816 | 0 | 0.32 | 1 | 0 | 1 | 3 | 0 | 1
350 | 5.2 | 44.96163 | 5.21876 | 0 | 5.257945 | 8.1 | 817 | 0 | 0.32 | 1 | 0 | 1 | 3 | 0 | 1
351 | 5.2 | 43.0329 | 5.540268 | 0 | 1.623306 | 12.7 | 818 | 0 | 0.32 | 1 | 0 | 1 | 3 | 0 | 1
352 | 5.2 | 42.97642 | 5.58056 | 0 | 1.718052 | 12.3 | 819 | 0 | 0.32 | 1 | 0 | 1 | 3 | 0 | 1
353 | 5.2 | 44.1459 | 5.474092 | 0 | 3.292931 | 9.2 | 820 | 0 | 0.32 | 1 | 0 | 1 | 3 | 0 | 1
354 | 5.2 | 44.76633 | 5.466031 | 0 | 1.106215 | 7.56 | 821 | 0 | 0.32 | 1 | 0 | 1 | 3 | 0 | 1
355 | 5.2 | 42.30204 | 5.154378 | 0 | 1.836026 | 13.79 | 822 | 0 | 0.32 | 1 | 0 | 1 | 3 | 0 | 1
356 | 5.2 | 47.98031 | 6.631574 | 0.07062672 | 8.276983 | 0 | 823 | 0 | 0.32 | 1 | 0 | 1 | 3 | 0 | 1
357 | 5.2 | 42.33968 | 5.444418 | 0 | 2.061258 | 12.5 | 824 | 0 | 0.32 | 1 | 0 | 1 | 3 | 0 | 1
358 | 5.2 | 47.50916 | 5.971508 | 0.05633498 | 6.108372 | 0 | 825 | 0 | 0.32 | 1 | 0 | 1 | 3 | 0 | 1
359 | 5.2 | 47.07823 | 5.978338 | 0.1989621 | 5.256133 | 0 | 826 | 0 | 0.32 | 1 | 0 | 1 | 3 | 0 | 1
360 | 5.2 | 41.81659 | 5.412586 | 0 | 1.862699 | 12.16 | 827 | 0 | 0.32 | 1 | 0 | 1 | 3 | 0 | 1
361 | 5.2 | 46.61369 | 5.811909 | 0.1913011 | 8.904253 | 0 | 828 | 0 | 0.32 | 1 | 0 | 1 | 3 | 0 | 1
362 | 5.2 | 46.3422 | 5.398753 | 0.1219073 | 12.92335 | 0 | 829 | 0 | 0.32 | 1 | 0 | 1 | 3 | 0 | 1
363 | 5.2 | 41.09955 | 5.159417 | 0 | 0.9954458 | 12.5 | 830 | 0 | 0.32 | 1 | 0 | 1 | 3 | 0 | 1
364 | 5.2 | 40.53101 | 5.332132 | 0 | 2.609772 | 14.1 | 831 | 0 | 0.32 | 1 | 0 | 1 | 3 | 0 | 1
365 | 5.2 | 41.59298 | 4.905441 | 0 | 4.046989 | 11 | 832 | 0 | 0.32 | 1 | 0 | 1 | 3 | 0 | 1
366 | 5.2 | 39.56429 | 4.999517 | 0 | 2.875325 | 16.4 | 833 | 0 | 0.32 | 1 | 0 | 1 | 3 | 0 | 1
367 | 5.2 | 42.0901 | 4.721133 | 0 | 12.26094 | 8.5 | 834 | 0 | 0.32 | 1 | 0 | 1 | 3 | 0 | 1
368 | 5.2 | 30.12407 | 3.949856 | 0.003206052 | 2.117533 | 51.02 | 835 | 0 | 0.32 | 1 | 0 | 1 | 3 | 0 | 1
369 | 5.2 | 44.85977 | 5.450514 | 0.1581207 | 6.987823 | 0 | 836 | 0 | 0.32 | 1 | 0 | 1 | 3 | 0 | 1
370 | 5.2 | 41.61466 | 5.573875 | 0 | 5.003616 | 5.06 | 837 | 0 | 0.32 | 1 | 0 | 1 | 3 | 0 | 1
371 | 5.2 | 36.22351 | 4.159523 | 0 | 4.299169 | 19.77 | 838 | 0 | 0.32 | 1 | 0 | 1 | 3 | 0 | 1
372 | 5.2 | 39.47522 | 4.920496 | 0 | 6.312013 | 8.87 | 839 | 0 | 0.32 | 1 | 0 | 1 | 3 | 0 | 1
373 | 5.2 | 40.63492 | 5.763486 | 0 | 1.533107 | 4.99 | 840 | 0 | 0.32 | 1 | 0 | 1 | 3 | 0 | 1
374 | 5.2 | 39.20752 | 5.219183 | 0 | 8.205186 | 7.5 | 841 | 0 | 0.32 | 1 | 0 | 1 | 3 | 0 | 1
375 | 5.2 | 41.7686 | 4.818527 | 0.2409264 | 19.69121 | 0 | 842 | 0 | 0.32 | 1 | 0 | 1 | 3 | 0 | 1
376 | 5.2 | 38.59079 | 4.98508 | 0 | 7.935689 | 5.2 | 843 | 0 | 0.32 | 1 | 0 | 1 | 3 | 0 | 1
377 | 5.2 | 40.41885 | 5.889088 | 0 | 24.78815 | 0 | 844 | 0 | 0.32 | 1 | 0 | 1 | 3 | 0 | 1
378 | 5.2 | 36.19439 | 4.758836 | 0 | 16.7312 | 8.48 | 845 | 0 | 0.32 | 1 | 0 | 1 | 3 | 0 | 1
379 | 5.2 | 39.13491 | 4.784317 | 0.04824521 | 19.59132 | 0 | 846 | 0 | 0.32 | 1 | 0 | 1 | 3 | 0 | 1
380 | 5.2 | 38.40181 | 5.984167 | 0.180098 | 18.13726 | 0 | 847 | 0 | 0.32 | 1 | 0 | 1 | 3 | 0 | 1
381 | 5.2 | 35.93579 | 4.852213 | 0 | 18.93199 | 8.47 | 848 | 0 | 0.32 | 1 | 0 | 1 | 3 | 0 | 1
382 | 5.2 | 33.36952 | 4.319197 | 0 | 18.26979 | 8.1 | 849 | 0 | 0.32 | 1 | 0 | 1 | 3 | 0 | 1
383 | 5.2 | 84.9998 | 13.80271 | 0 | 0.9979054 | 0.2 | 850 | 0 | 0.26 | 1 | 4 | 1 | 3 | 0 | 1
384 | 5.2 | 84.9998 | 13.80271 | 0 | 0.9979054 | 0.2 | 869 | 0 | 0.24 | 1 | 4 | 1 | 3 | 0 | 1
385 | 5.2 | 84.9998 | 13.80271 | 0 | 0.9979054 | 0.2 | 867 | 0 | 0.22 | 1 | 0 | 1 | 3 | 0 | 1
386 | 5.2 | 84.9998 | 13.80271 | 0 | 0.9979054 | 0.2 | 898 | 0 | 0.31 | 1 | 4 | 1 | 3 | 0 | 1
387 | 5.2 | 84.9998 | 13.80271 | 0 | 0.9979054 | 0.2 | 845 | 0 | 0.2 | 1 | 0 | 1 | 3 | 0 | 1
388 | 5.2 | 84.9998 | 13.80271 | 0 | 0.9979054 | 0.2 | 850 | 0.29 | 0.22 | 1 | 4 | 1 | 3 | 0 | 1
389 | 5.2 | 84.9998 | 13.80271 | 0 | 0.9979054 | 0.2 | 811 | 0.48 | 0.17 | 1 | 4 | 1 | 3 | 0 | 1
390 | 5.2 | 84.9998 | 13.80271 | 0 | 0.9979054 | 0.2 | 831 | 0.47 | 0.19 | 1 | 1 | 1 | 3 | 0 | 1
391 | 5.2 | 84.9998 | 13.80271 | 0 | 0.9979054 | 0.2 | 853 | 0.56 | 0.22 | 1 | 1 | 1 | 3 | 0 | 1
392 | 5.2 | 84.9998 | 13.80271 | 0 | 0.9979054 | 0.2 | 813 | 0 | 0.24 | 1 | 1 | 1 | 1 | 0 | 1
393 | 5.2 | 84.9998 | 13.80271 | 0 | 0.9979054 | 0.2 | 807 | 0 | 0.27 | 1 | 1 | 1 | 1 | 0 | 1
394 | 5.2 | 84.9998 | 13.80271 | 0 | 0.9979054 | 0.2 | 819 | 0 | 0.2 | 1 | 1 | 1 | 1 | 0 | 1
395 | 5.2 | 84.9998 | 13.80271 | 0 | 0.9979054 | 0.2 | 794 | 0 | 0.25 | 1 | 1 | 1 | 1 | 0 | 1
396 | 5.2 | 84.9998 | 13.80271 | 0 | 0.9979054 | 0.2 | 816 | 0 | 0.28 | 1 | 1 | 1 | 1 | 0 | 1
397 | 5.2 | 84.9998 | 13.80271 | 0 | 0.9979054 | 0.2 | 825 | 0 | 0.31 | 1 | 1 | 1 | 1 | 0 | 1
398 | 5.2 | 84.9998 | 13.80271 | 0 | 0.9979054 | 0.2 | 783 | 0 | 0.24 | 1 | 1 | 1 | 1 | 0 | 1
399 | 5.2 | 84.9998 | 13.80271 | 0 | 0.9979054 | 0.2 | 848 | 0 | 0.27 | 1 | 1 | 1 | 1 | 0 | 1
400 | 5.2 | 84.9998 | 13.80271 | 0 | 0.9979054 | 0.2 | 815 | 0 | 0.21 | 1 | 1 | 1 | 1 | 0 | 1
401 | 2 | 30.79732 | 4.606638 | 1.11926 | 35.77454 | 6.33 | 800 | 0.67 | 0.44 | 1 | 5 | 1 | 3 | 0 | 1
402 | 2 | 30.79732 | 4.606638 | 1.11926 | 35.77454 | 6.33 | 800 | 0.67 | 0.44 | 1 | 5 | 1 | 3 | 0 | 1
403 | 2 | 30.79732 | 4.606638 | 1.11926 | 35.77454 | 6.33 | 800 | 0.67 | 0.44 | 1 | 5 | 1 | 3 | 0 | 1
404 | 2 | 30.79732 | 4.606638 | 1.11926 | 35.77454 | 6.33 | 800 | 0 | 0.41 | 1 | 0 | 1 | 3 | 0 | 1
405 | 2 | 30.79732 | 4.606638 | 1.11926 | 35.77454 | 6.33 | 800 | 0 | 0.33 | 1 | 0 | 1 | 3 | 0 | 1
406 | 2 | 30.79732 | 4.606638 | 1.11926 | 35.77454 | 6.33 | 800 | 0 | 0.35 | 1 | 0 | 1 | 3 | 0 | 1
407 | 2 | 30.79732 | 4.606638 | 1.11926 | 35.77454 | 6.33 | 800 | 0 | 0.35 | 1 | 0 | 1 | 3 | 0 | 1